## EL45-2010_2024A_AppendixA
H0002 | Version | 1
H0003 | Date_generated | 2024-09-22
H0004 | Reporting_period_end_date | 2024-05-28
H0005 | State | TAS
H0100 | Tenement_no | EL45/2010
H0101 | Tenement_holder | Venture Minerals
H0102 | Project_name | Serpentine Ridge
H0106 | Tenement_operator | Venture Minerals
H0200 | Start_date_of_data_acquisition | 2023-05-29
H0201 | End_date_of_data_acquisition | 2024-05-28
H0202 | Template_format | SL_1
H0203 | Number_of_data_records | 32
H0204 | Date_of_metadata_update | 2024-09-22
H0500 | Feature_located | drill hole sample & assay
H0501 | Geodetic_datum | GDA94
H0502 | Vertical_datum | AHD83+2000m
H0503 | Projection | MGA
H0530 | Coordinate_system | GDA94
H0531 | Projection_Zone | 55
H0532 | Surveying_instrument | Garmin GPSmap64s & Micromine 3D downhole coordinates
H0533 | Surveying_company | Venture Minerals
H0601 | Sample_type | drill core
H0602 | Sample_description | drill core
H0700 | Sample_preparation_code | PREP-21
H0701 | Sample_preparation_description | dried & screened to 100% passing 3mm, pulverise in ring mill to P80 75 microns
H0702 | Laboratory_batch_number | see data
H0800 | Assay_code | DTR, ME-XRF21u
H0801 | Assay_company | ALS Burnie & Perth
H0802 | Assay_description1 | Davis Tube recovery at 3000 Gauss
H0803 | Assay_description2 | ME-XRF21u 0.66g of pulp is fused with lithium metaborate flux and elements detremined by XRF spectrometry on glass disk, LOI determined at 1000degs C
H0900 | Remarks: | - denotes below lower limit of detection, -999 not determined, NSS insufficient sample for analysis
H1000 | Prospect | Sample | Hole | From | To | Interval | E_MGA55GDA94 | N_MGA55GDA94 | RLmAHD+2000 | Description | Method | Batch | Al | As | Ba | Ca | Cl | Co | Cr | Cu | Fe | K | Mg | Mn | Na | Ni | P | Pb | S | Si | Sn | Sr | Ti | V | Zn | Zr | LOI | Total | DTR_MR | DTR_Al | DTR_As | DTR_Ba | DTR_Ca | DTR_Cl | DTR_Co | DTR_Cr | DTR_Cu | DTR_Fe | DTR_K | DTR_Mg | DTR_Mn | DTR_Na | DTR_Ni | DTR_P | DTR_Pb | DTR_S | DTR_Si | DTR_Sn | DTR_Sr | DTR_Ti | DTR_V | DTR_Zn | DTR_Zr | DTR_LOI | DTR_Total | Comments
H1001 | unit |  |  | metres | metres | metres | metres | metres | metres |  |  |  | % | ppm | ppm | % | % | ppm | ppm | ppm | % | % | % | ppm | % | ppm | ppm | ppm | % | % | ppm | ppm | % | ppm | ppm | ppm | % | % | % | % | ppm | ppm | % | % | ppm | ppm | ppm | % | % | % | ppm | % | ppm | ppm | ppm | % | % | ppm | ppm | % | ppm | ppm | ppm | % | %
H1002 | fraction | [11 empty] | feed | feed | feed | feed | feed | feed | feed | feed | feed | feed | feed | feed | feed | feed | feed | feed | feed | feed | feed | feed | feed | feed | feed | feed | feed | feed | DTR magnetic fraction | DTR magnetic fraction | DTR magnetic fraction | DTR magnetic fraction | DTR magnetic fraction | DTR magnetic fraction | DTR magnetic fraction | DTR magnetic fraction | DTR magnetic fraction | DTR magnetic fraction | DTR magnetic fraction | DTR magnetic fraction | DTR magnetic fraction | DTR magnetic fraction | DTR magnetic fraction | DTR magnetic fraction | DTR magnetic fraction | DTR magnetic fraction | DTR magnetic fraction | DTR magnetic fraction | DTR magnetic fraction | DTR magnetic fraction | DTR magnetic fraction | DTR magnetic fraction | DTR magnetic fraction | DTR magnetic fraction | DTR magnetic fraction
D | Serpentine Ridge | WMJC001 | na | -999 | -999 | -999 | 365125 | 5382243 | -999 | Mas ww-mw lgn serp. Vfg dis mt throughout. Patchy mnr veins & clusters dis Cr w trace vfg dis su. Bn weathered surface | DTR 3000G, ME-XRF21u | BU23037730 | 0.02 | 20 | -10 | 0.02 | 0.01 | 130 | 2811 | -10 | 5.31 | -0.001 | 22.98 | 1150 | 0.011 | 3230 | -10 | -10 | 0.007 | 19.17 | -10 | -10 | -0.006 | -10 | 20 | -10 | 12.18 | 99.98 | 3.75 | NSS | NSS | NSS | NSS | NSS | NSS | NSS | NSS | NSS | NSS | NSS | NSS | NSS | NSS | NSS | NSS | NSS | NSS | NSS | NSS | NSS | NSS | NSS | NSS | NSS | NSS | insufficient DTR mag fraction for assay
D | Serpentine Ridge | WMJC002 | na | -999 | -999 | -999 | 365123 | 5382236 | -999 | Mas mw lgn-bn serp. Vfg dis mt throughout. Rare clusters fg Cr. Lbn & bk joint surfaces | DTR 3000G, ME-XRF21u | BU23037730 | 0.07 | -10 | -10 | 0.04 | -0.001 | 160 | 2886 | -10 | 5.26 | 0.003 | 22.56 | 1120 | -0.004 | 3170 | -10 | -10 | 0.007 | 19.12 | -10 | -10 | -0.006 | -10 | 60 | -10 | 12.63 | 99.67 | 3.52 | 0.07 | -10 | -10 | 0.03 | 0.007 | 160 | 26539 | 40 | 42.42 | 0.001 | 9.71 | 960 | -0.004 | 1460 | 10 | 20 | 0.02 | 7.6 | -10 | 20 | 0.006 | 40 | 170 | 10 | NSS | 97.51
D | Serpentine Ridge | WMJC003 | na | -999 | -999 | -999 | 365108 | 5382194 | -999 | V lgn/lbn vw serp. V light, soft. Completely cy alt w relict dis vfg mt. Mnr fine bk veinlets. | DTR 3000G, ME-XRF21u | BU23037730 | 0.04 | -10 | 40 | 0.04 | -0.001 | 330 | 5705 | 10 | 9.52 | 0.008 | 19.9 | 1760 | -0.004 | 5920 | -10 | 60 | 0.012 | 18.56 | -10 | -10 | -0.006 | -10 | 110 | -10 | 11.81 | 100.2 | 8.01 | 0.08 | 10 | -10 | 0.01 | 0.005 | 250 | 29138 | 30 | 58.46 | -0.001 | 3.58 | 1110 | -0.004 | 1430 | 20 | -10 | 0.01 | 2.66 | -10 | -10 | 0.012 | 40 | 120 | -10 | NSS | 100.1
D | Serpentine Ridge | WMJC004 | na | -999 | -999 | -999 | 365118 | 5382194 | -999 | Lgn/bn ww-mw mas serp. Lizardite. Cr spcks to 2mm w assoc. trace vfg dis su. Vfg dis mt throughout. Bk coated joints | DTR 3000G, ME-XRF21u | BU23037730 | 0.02 | -10 | -10 | 0.04 | 0.001 | 130 | 2798 | 10 | 5.33 | 0.002 | 21.65 | 720 | -0.004 | 3880 | -10 | 40 | 0.021 | 20.15 | -10 | -10 | -0.006 | -10 | 80 | -10 | 12.15 | 99.94 | 6.27 | 0.09 | 10 | -10 | 0.04 | 0.007 | 200 | 21546 | 40 | 40.98 | 0.002 | 9.5 | 1260 | -0.004 | 2190 | 10 | 50 | 0.038 | 8.98 | 10 | 20 | -0.006 | 60 | 210 | 10 | NSS | 97.56
D | Serpentine Ridge | WMJC005 | na | -999 | -999 | -999 | 365130 | 5382173 | -999 | V lgn/lbn vw serp. V light, soft. Completely cy alt w relict dis vfg mt. | DTR 3000G, ME-XRF21u | BU23037730 | 0.03 | -10 | -10 | 0.04 | 0.005 | 190 | 4425 | -10 | 8.18 | 0.004 | 20.75 | 1160 | -0.004 | 6120 | -10 | 60 | 0.009 | 19.12 | 10 | 10 | -0.006 | 10 | 100 | 10 | 11.88 | 100.65 | 7.25 | 0.11 | -10 | -10 | 0.02 | 0.007 | 230 | 28044 | 10 | 57.74 | -0.001 | 3.97 | 1420 | -0.004 | 1700 | 10 | -10 | 0.007 | 3.04 | 20 | 10 | 0.006 | 70 | 160 | -10 | NSS | 100.5
D | Serpentine Ridge | WMJC006 | na | -999 | -999 | -999 | 365134 | 5382146 | -999 | Lgn/bn mw mas serp. Cr specks to 2.5mm. Vfg dis mt throughout. Bk & bn coated jts | DTR 3000G, ME-XRF21u | BU23037730 | 0.02 | -10 | 10 | 0.04 | 0.001 | 120 | 2743 | 20 | 4.99 | 0.002 | 22.62 | 670 | -0.004 | 3910 | -10 | 40 | 0.02 | 19.59 | 10 | 10 | 0.006 | -10 | 70 | 10 | 12.43 | 100.15 | 4.93 | 0.12 | -10 | -10 | 0.02 | 0.007 | 230 | 29617 | 40 | 42.57 | -0.001 | 9.14 | 1160 | -0.004 | 1960 | 10 | 20 | 0.017 | 7.5 | -10 | 10 | 0.012 | 70 | 200 | 10 | NSS | 97.22
D | Serpentine Ridge | WMJC007 | na | -999 | -999 | -999 | 365115 | 5382151 | -999 | Lgn ww mas serp. Trace Cr to 1.5mm. Vfg dis mt throughout. | DTR 3000G, ME-XRF21u | BU23037730 | -0.01 | -10 | -10 | 0.04 | -0.001 | 100 | 2319 | 10 | 4.45 | 0.004 | 23.04 | 940 | -0.004 | 2730 | -10 | 10 | 0.016 | 19.5 | 10 | -10 | 0.006 | -10 | 60 | -10 | 12.78 | 99.99 | 5.7 | 0.05 | -10 | -10 | 0.03 | 0.005 | 190 | 17784 | 20 | 38.11 | 0.002 | 11.22 | 860 | -0.004 | 1880 | 10 | -10 | 0.027 | 9.14 | 20 | 10 | 0.018 | 20 | 100 | 10 | NSS | 95.9
D | Serpentine Ridge | WMJC008 | na | -999 | -999 | -999 | 365096 | 5382165 | -999 | Lbn mas serp. Mnr subh Cr crystals to 3.5mm w Sr veinlets cutting through them.Vfg dis mt throughout | DTR 3000G, ME-XRF21u | BU23037730 | 0.02 | -10 | -10 | 0.03 | -0.001 | 310 | 3550 | -10 | 6.6 | 0.002 | 21.71 | 2750 | -0.004 | 5270 | -10 | 60 | 0.02 | 18.89 | 10 | -10 | -0.006 | -10 | 80 | -10 | 12.34 | 99.92 | 6.84 | 0.1 | -10 | -10 | 0.04 | 0.004 | 290 | 24692 | 40 | 42.9 | 0.001 | 9.2 | 2230 | -0.004 | 2770 | 10 | 50 | 0.089 | 7.53 | 40 | 20 | -0.006 | 30 | 190 | 10 | 2.99 | 100.5
D | Serpentine Ridge | WMJC009 | na | -999 | -999 | -999 | 365136 | 5382126 | -999 | Extensively veined lgn serp. Veins dom Cr. Ww-mw mas serp w dis vfg mt throughout | DTR 3000G, ME-XRF21u | BU23037730 | 0.02 | -10 | 30 | 0.04 | 0.002 | 90 | 1573 | 20 | 3.99 | 0.002 | 23.7 | 550 | -0.004 | 2540 | -10 | 40 | 0.016 | 19.4 | -10 | 20 | 0.006 | -10 | 170 | 20 | 13.09 | 100.4 | 4.72 | 0.12 | -10 | -10 | 0.03 | 0.001 | 210 | 16553 | 20 | 36.56 | 0.001 | 11.94 | 630 | -0.004 | 3800 | -10 | 60 | 0.024 | 9.35 | -10 | 20 | -0.006 | 40 | 200 | 10 | NSS | 95.46
D | Serpentine Ridge | WMJC010 | na | -999 | -999 | -999 | 365141 | 5382100 | -999 | Lgn mas ww-mw serp. Mnr Cr rich veins to 4mm wide. Dis vfg mt throughout | DTR 3000G, ME-XRF21u | BU23037730 | 0.01 | -10 | -10 | 0.03 | -0.001 | 80 | 1874 | 20 | 5.25 | 0.002 | 22.62 | 470 | -0.004 | 2320 | -10 | 10 | 0.014 | 19.54 | 10 | -10 | -0.006 | -10 | 50 | -10 | 12.32 | 99.88 | 8.11 | 0.07 | -10 | -10 | 0.03 | -0.001 | 160 | 10807 | 20 | 36.03 | -0.001 | 12.18 | 680 | -0.004 | 1610 | -10 | 50 | 0.013 | 9.96 | 10 | 20 | -0.006 | 20 | 90 | 10 | 5.18 | 100.35
D | Serpentine Ridge | WMJC011 | na | -999 | -999 | -999 | 365116 | 5382102 | -999 | Lgn/bn mw-vw serp w Cr to 2mm. Sr dom alt to cy. Vfg spk dis su in Cr. Vfg dis mt throughout | DTR 3000G, ME-XRF21u | BU23037730 | 0.03 | -10 | 30 | 0.04 | 0.002 | 360 | 3413 | 10 | 7 | 0.005 | 21.35 | 3340 | -0.004 | 5110 | -10 | 10 | 0.007 | 18.89 | 10 | 20 | 0.024 | -10 | 80 | 20 | 12.31 | 99.99 | 6.52 | 0.03 | -10 | -10 | 0.03 | 0.002 | 310 | 27086 | 30 | 46.68 | 0.001 | 7.99 | 1940 | -0.004 | 2330 | 10 | 70 | 0.007 | 6.47 | -10 | 20 | -0.006 | 40 | 170 | 10 | NSS | 98.57
D | Serpentine Ridge | WMJC012 | na | -999 | -999 | -999 | 365194 | 5381966 | -999 | Mw lgn serp. Patchy Cr clusters to 5mm w trace vfg dis su. Vfg dis mt throughout | DTR 3000G, ME-XRF21u | BU23037730 | 0.01 | -10 | 10 | 0.04 | -0.001 | 120 | 1854 | 20 | 4.35 | 0.002 | 22.98 | 970 | -0.004 | 3030 | -10 | 20 | 0.01 | 19.68 | 10 | 10 | 0.006 | -10 | 50 | 10 | 12.57 | 99.93 | 3.38 | NSS | NSS | NSS | NSS | NSS | NSS | NSS | NSS | NSS | NSS | NSS | NSS | NSS | NSS | NSS | NSS | NSS | NSS | NSS | NSS | NSS | NSS | NSS | NSS | 2.6 | NSS | insufficient DTR mag fraction for assay
D | Serpentine Ridge | WMJC013 | na | -999 | -999 | -999 | 365161 | 5381931 | -999 | Lgn/bk mw serp. Crackle txt serp w atolls lgn sr amongst bk groundmass. Vfg dis mt throughout | DTR 3000G, ME-XRF21u | BU23037730 | 0.06 | -10 | 30 | 0.04 | 0.006 | 250 | 3331 | 10 | 6.64 | 0.002 | 21.95 | 2590 | -0.004 | 5010 | -10 | 20 | 0.005 | 18.93 | 10 | 20 | 0.006 | -10 | 80 | 20 | 12.42 | 100.55 | 15.52 | 0.09 | -10 | 20 | 0.06 | 0.006 | 360 | 12346 | 10 | 18.1 | 0.001 | 18.03 | 3350 | -0.004 | 4000 | -10 | 60 | 0.005 | 15.01 | -10 | 30 | -0.006 | 40 | 110 | 20 | 9.61 | 100.65
D | Serpentine Ridge | WMJC014 | na | -999 | -999 | -999 | 365178 | 5381909 | -999 | Talcy mw-vw serp. Lgn-gy-bl blb sr in wt/vlgn groundmass. Vfg dis mt throughout | DTR 3000G, ME-XRF21u | BU23037730 | 0.02 | -10 | 30 | 0.03 | 0.002 | 110 | 2148 | 10 | 4.85 | 0.002 | 22.56 | 680 | -0.004 | 3890 | -10 | 10 | 0.011 | 19.59 | 20 | 10 | 0.024 | -10 | 90 | 10 | 12.3 | 99.61 | 6.85 | 0.05 | 10 | -10 | 0.04 | 0.003 | 260 | 19015 | 20 | 34.21 | 0.001 | 12.42 | 920 | -0.004 | 3200 | 10 | 30 | 0.01 | 10.19 | -10 | 20 | 0.012 | 30 | 130 | 10 | 5.71 | 100.6
D | Serpentine Ridge | WMJC015 | na | -999 | -999 | -999 | 365171 | 5381870 | -999 | Lgn/bk mw mas serp. Cr to 1mm. Vfg dis mt throughout | DTR 3000G, ME-XRF21u | BU23037730 | 0.02 | -10 | 20 | 0.03 | 0.009 | 100 | 2209 | 20 | 4.65 | 0.002 | 23.04 | 600 | -0.004 | 2980 | -10 | 20 | 0.009 | 19.68 | 10 | 10 | 0.012 | -10 | 70 | 20 | 12.38 | 100.3 | 7.26 | 0.1 | -10 | 10 | 0.04 | 0.008 | 230 | 19289 | 30 | 22.67 | -0.001 | 16.47 | 830 | -0.004 | 2700 | -10 | 60 | 0.012 | 13.65 | 10 | 20 | -0.006 | 40 | 150 | 20 | 6.69 | 99.24
D | Serpentine Ridge | WMJC016 | na | -999 | -999 | -999 | 365166 | 5381832 | -999 | Vw mas lgn/og serp. Patchy Cr clusters to 2.5mm w trace dis vvfg su. Vfg dis mt throughout | DTR 3000G, ME-XRF21u | BU23037730 | 0.04 | -10 | 10 | 0.04 | 0.006 | 160 | 2367 | 10 | 5.26 | 0.001 | 22.86 | 1000 | -0.004 | 4460 | -10 | -10 | 0.007 | 19.17 | 10 | 10 | 0.024 | -10 | 80 | 30 | 12.53 | 100.25 | 9.55 | 0.07 | -10 | -10 | 0.04 | 0.004 | 240 | 16074 | 20 | 22.24 | -0.001 | 16.83 | 900 | -0.004 | 3430 | -10 | 50 | 0.008 | 13.74 | -10 | 20 | -0.006 | 40 | 140 | 20 | 8.02 | 100.3
D | Serpentine Ridge | WMJC017 | na | -999 | -999 | -999 | 365188 | 5381854 | -999 | Lgn mas mw serp. Rare Cr clusters to 1mm & in discontinuous vein. Vfg dis mt throughout | DTR 3000G, ME-XRF21u | BU23037730 | 0.02 | -10 | -10 | 0.05 | 0.009 | 220 | 2462 | 20 | 5.55 | 0.004 | 22.68 | 2170 | -0.004 | 4100 | -10 | 10 | 0.011 | 19.07 | -10 | 10 | 0.006 | -10 | 70 | 20 | 12.52 | 100.25 | 5.73 | 0.09 | -10 | -10 | 0.04 | 0.007 | 290 | 27086 | 30 | 30.55 | 0.002 | 13.45 | 1790 | -0.004 | 3500 | -10 | 70 | 0.011 | 10.94 | -10 | 30 | -0.006 | 50 | 180 | 20 | 6.65 | 101.05
D | Merton Hill | MTC001 | MT003 | 128 | 132 | 4 | 367830.53 | 5379560.73 | 2080.8 | fresh serpentinite | DTR 3000G, ME-XRF21u | BU23037730 | 0.01 | -10 | 40 | 0.02 | 0.009 | 90 | 1956 | 10 | 3.91 | 0.001 | >24 | 590 | -0.004 | 2620 | -10 | -10 | 0.011 | 16.6 | 10 | 10 | 0.012 | -10 | 40 | 10 | 15.26 | 100.3 | 5.48 | NSS | NSS | NSS | NSS | NSS | NSS | NSS | NSS | NSS | NSS | NSS | NSS | NSS | NSS | NSS | NSS | NSS | NSS | NSS | NSS | NSS | NSS | NSS | NSS | 6.66 | NSS | MgO>40% ULD, insufficient DTR mag fraction for assay
D | Merton Hill | MTC002 | MT003 | 132 | 136 | 4 | 367831.75 | 5379563.13 | 2077.84 | fresh serpentinite | DTR 3000G, ME-XRF21u | BU23037730 | 0.02 | -10 | 10 | 0.02 | 0.008 | 90 | 2469 | -10 | 3.95 | -0.001 | >24 | 620 | -0.004 | 2600 | -10 | -10 | 0.012 | 16.04 | -10 | -10 | 0.006 | -10 | 40 | 10 | 15.7 | 99.74 | 7 | 0.12 | -10 | 20 | 0.01 | 0.012 | 270 | 16279 | 30 | 18.74 | -0.001 | 19.96 | 620 | -0.004 | 7890 | -10 | 60 | 0.043 | 12.06 | -10 | 30 | -0.006 | 20 | 120 | 30 | 10.69 | 100.3 | MgO>40% ULD
D | Merton Hill | MTC003 | MT003 | 136 | 140 | 4 | 367832.98 | 5379565.52 | 2074.88 | fresh serpentinite | DTR 3000G, ME-XRF21u | BU23037730 | 0.03 | -10 | 40 | 0.03 | 0.012 | 100 | 2941 | -10 | 4.16 | 0.001 | >24 | 650 | -0.004 | 2670 | -10 | -10 | 0.014 | 16.5 | 10 | 10 | 0.006 | -10 | 90 | 10 | 15.32 | 100.2 | 9.34 | 0.12 | -10 | 10 | 0.02 | 0.011 | 230 | 16895 | 30 | 16.41 | -0.001 | 20.57 | 620 | -0.004 | 6530 | -10 | 60 | 0.044 | 13.28 | 10 | 30 | -0.006 | 30 | 160 | 30 | 10.94 | 100.75 | MgO>40% ULD
D | Merton Hill | MTC004 | MT003 | 140 | 144 | 4 | 367834.22 | 5379567.9 | 2071.92 | fresh serpentinite | DTR 3000G, ME-XRF21u | BU23037730 | 0.04 | -10 | 20 | 0.02 | 0.01 | 100 | 4001 | -10 | 4.23 | -0.001 | >24 | 560 | -0.004 | 2550 | -10 | -10 | 0.014 | 16.5 | -10 | -10 | 0.006 | -10 | 40 | 10 | 14.98 | 99.59 | 8.19 | 0.16 | -10 | -10 | 0.01 | 0.008 | 230 | 24419 | 40 | 21.14 | -0.001 | 18.52 | 600 | -0.004 | 5950 | -10 | 60 | 0.06 | 11.45 | -10 | 20 | -0.006 | 30 | 170 | 20 | 9.62 | 100 | MgO>40% ULD
D | Merton Hill | MTC005 | MT003 | 172 | 176 | 4 | 367844.42 | 5379586.71 | 2048.13 | fresh serpentinite | DTR 3000G, ME-XRF21u | BU23037730 | 0.06 | -10 | -10 | 0.02 | 0.014 | 90 | 4090 | -10 | 3.78 | 0.001 | >24 | 510 | -0.004 | 2600 | -10 | -10 | 0.013 | 16.78 | -10 | -10 | 0.006 | -10 | 190 | -10 | 14.99 | 100.05 | 5.91 | 0.21 | 10 | 20 | 0.01 | 0.008 | 290 | 31259 | 80 | 22.28 | -0.001 | 17.79 | 620 | -0.004 | 7530 | -10 | 110 | 0.061 | 11.17 | -10 | 30 | -0.006 | 40 | 450 | 30 | 8.84 | 100.45 | MgO>40% ULD
D | Merton Hill | MTC006 | MT003 | 176 | 180 | 4 | 367845.73 | 5379589.04 | 2045.15 | fresh serpentinite | DTR 3000G, ME-XRF21u | BU23037730 | 0.04 | -10 | -10 | 0.02 | 0.015 | 90 | 5103 | 10 | 3.72 | 0.001 | >24 | 540 | -0.004 | 2710 | -10 | -10 | 0.017 | 16.69 | -10 | -10 | 0.006 | -10 | 110 | -10 | 15.06 | 100.05 | 8.09 | 0.19 | 10 | 30 | 0.02 | 0.007 | 200 | 31943 | 70 | 15.55 | -0.001 | 20.08 | 680 | -0.004 | 6300 | -10 | 100 | 0.071 | 12.58 | -10 | 20 | -0.006 | 30 | 540 | 20 | 10.68 | 99.38 | MgO>40% ULD
D | Merton Hill | MTC007 | MT003 | 180 | 184 | 4 | 367847.04 | 5379591.35 | 2042.16 | fresh serpentinite | DTR 3000G, ME-XRF21u | BU23037730 | 0.05 | -10 | -10 | 0.02 | 0.02 | 100 | 5451 | -10 | 3.7 | 0.002 | >24 | 570 | -0.004 | 2740 | -10 | -10 | 0.016 | 16.55 | 10 | -10 | 0.006 | -10 | 90 | -10 | 15.24 | 100.5 | 11.14 | 0.15 | 10 | 20 | 0.02 | 0.011 | 170 | 23051 | 30 | 11.08 | -0.001 | 22.38 | 630 | -0.004 | 5630 | -10 | 30 | 0.047 | 13.93 | -10 | 20 | -0.006 | 30 | 140 | 20 | 12.6 | 100 | MgO>40% ULD
D | Merton Hill | MTC008 | MT003 | 242 | 246 | 4 | 367867.02 | 5379627.49 | 1995.91 | fresh serpentinite | DTR 3000G, ME-XRF21u | BU23037730 | 0.02 | -10 | -10 | 0.01 | 0.016 | 90 | 2743 | -10 | 3.41 | -0.001 | >24 | 560 | -0.004 | 2870 | -10 | -10 | 0.019 | 16.64 | 10 | -10 | 0.006 | -10 | 160 | 10 | 15.88 | 100.35 | 5.27 | NSS | NSS | NSS | NSS | NSS | NSS | NSS | NSS | NSS | NSS | NSS | NSS | NSS | NSS | NSS | NSS | NSS | NSS | NSS | NSS | NSS | NSS | NSS | NSS | 6.81 | NSS | MgO>40% ULD, insufficient DTR mag fraction for assay
D | Merton Hill | MTC009 | MT003 | 246 | 250 | 4 | 367868.32 | 5379629.84 | 1992.95 | fresh serpentinite | DTR 3000G, ME-XRF21u | BU23037730 | 0.01 | -10 | 10 | 0.01 | 0.022 | 90 | 1498 | -10 | 3.39 | -0.001 | >24 | 580 | -0.004 | 2850 | -10 | -10 | 0.013 | 16.46 | -10 | -10 | 0.012 | -10 | 530 | 10 | 16.13 | 100.5 | 4.11 | NSS | NSS | NSS | NSS | NSS | NSS | NSS | NSS | NSS | NSS | NSS | NSS | NSS | NSS | NSS | NSS | NSS | NSS | NSS | NSS | NSS | NSS | NSS | NSS | 6.65 | NSS | MgO>40% ULD, insufficient DTR mag fraction for assay
D | Merton Hill | MTC010 | MT003 | 250 | 254 | 4 | 367869.63 | 5379632.19 | 1989.99 | fresh serpentinite | DTR 3000G, ME-XRF21u | BU23037730 | 0.05 | 10 | -10 | 0.01 | 0.02 | 90 | 5424 | -10 | 3.67 | 0.001 | >24 | 590 | -0.004 | 2740 | -10 | -10 | 0.024 | 16.41 | 10 | -10 | 0.024 | -10 | 380 | 10 | 15.27 | 99.64 | 3.99 | 0.41 | -10 | 10 | 0.01 | 0.006 | 310 | 59371 | 60 | 30.6 | -0.001 | 13.81 | 800 | -0.004 | 7030 | 10 | 70 | 0.06 | 7.74 | -10 | 20 | -0.006 | 60 | 490 | 20 | 6.67 | 100.65 | MgO>40% ULD
D | Merton Hill | MTC011 | MT003 | 254 | 258 | 4 | 367870.96 | 5379634.55 | 1987.05 | fresh serpentinite | DTR 3000G, ME-XRF21u | BU23037730 | 0.04 | -10 | 30 | 0.01 | 0.015 | 90 | 5089 | -10 | 3.97 | 0.002 | >24 | 560 | -0.004 | 2740 | -10 | -10 | 0.018 | 16.5 | 10 | 10 | 0.006 | 10 | 530 | 10 | 15.13 | 99.92 | 4.5 | 0.34 | 10 | 30 | 0.02 | 0.006 | 340 | 52394 | 80 | 34.42 | 0.002 | 12.61 | 820 | -0.004 | 7900 | 10 | 80 | 0.057 | 6.8 | 10 | 20 | 0.006 | 60 | 710 | 10 | 6.69 | 101.15 | MgO>40% ULD
D | Merton Hill | MTC012 | MT003 | 258 | 262 | 4 | 367872.29 | 5379636.91 | 1984.1 | fresh serpentinite | DTR 3000G, ME-XRF21u | BU23037730 | 0.02 | 10 | -10 | 0.01 | 0.015 | 90 | 2791 | -10 | 3.64 | -0.001 | >24 | 580 | -0.004 | 2750 | -10 | -10 | 0.018 | 16.69 | -10 | -10 | 0.006 | -10 | 170 | -10 | 15.11 | 99.81 | 4.61 | 0.19 | -10 | 30 | 0.01 | 0.009 | 420 | 26265 | 50 | 22.88 | -0.001 | 17.67 | 670 | -0.004 | 11850 | -10 | 60 | 0.067 | 10.94 | 10 | 30 | 0.006 | 50 | 280 | 30 | 6.67 | 98.22 | MgO>40% ULD
D | Merton Hill | MTC013 | MT003 | 288 | 292 | 4 | 367882.31 | 5379654.74 | 1962.15 | fresh serpentinite | DTR 3000G, ME-XRF21u | BU23037730 | 0.09 | -10 | -10 | 0.01 | 0.025 | 100 | 5486 | -10 | 4.91 | -0.001 | >24 | 690 | -0.004 | 1600 | -10 | -10 | 0.02 | 17.53 | -10 | -10 | 0.006 | 10 | 60 | -10 | 13.74 | 100.75 | 13.52 | 0.2 | -10 | 10 | 0.01 | 0.013 | 240 | 19494 | 40 | 18.52 | -0.001 | 19.18 | 740 | -0.004 | 3960 | -10 | 60 | 0.056 | 13.28 | -10 | 30 | -0.006 | 40 | 120 | 30 | 9.53 | 100.3 | MgO>40% ULD
D | Merton Hill | MTC014 | MT003 | 292 | 296 | 4 | 367883.65 | 5379657.15 | 1959.25 | fresh serpentinite | DTR 3000G, ME-XRF21u | BU23037730 | 0.07 | -10 | 20 | 0.01 | 0.026 | 110 | 7182 | 10 | 4.64 | -0.001 | >24 | 770 | -0.004 | 1800 | -10 | -10 | 0.014 | 16.5 | -10 | 10 | 0.006 | 10 | 100 | 10 | 14.58 | 100.15 | 5.49 | 0.37 | 10 | -10 | 0.01 | 0.008 | 500 | 43160 | 40 | 36.93 | -0.001 | 11.52 | 890 | -0.004 | 9100 | -10 | 50 | 0.041 | 6.97 | -10 | 20 | -0.006 | 70 | 190 | 10 | NSS | 95.34 | MgO>40% ULD
D | Merton Hill | MTC015 | MT003 | 328 | 332 | 4 | 367895.65 | 5379678.96 | 1933.25 | fresh serpentinite | DTR 3000G, ME-XRF21u | BU23037730 | 0.13 | -10 | -10 | 0.01 | 0.031 | 110 | 6389 | 10 | 5.89 | -0.001 | 24 | 720 | -0.004 | 1750 | -10 | -10 | 0.025 | 17.39 | 10 | 10 | 0.006 | 10 | 80 | 10 | 13.3 | 100.4 | 12.08 | 0.39 | -10 | 20 | 0.01 | 0.017 | 240 | 24555 | 40 | 27.87 | -0.001 | 15.5 | 820 | -0.004 | 3670 | -10 | 80 | 0.047 | 10.66 | -10 | 20 | -0.006 | 70 | 160 | 20 | 7.19 | 100.7
EOF