## T33
[13 empty] | PROJECT | A24204
[13 empty] | TEST NO | T33
[13 empty] | DATE | 140423
BURNIE LABORATORY: DAVIS TUBE SEPARATION SHEET | [12 empty] | TECH | TF
TEST CONDITIONS | [12 empty] | Feed Material
Electric Current (A) | 1.4 | [5 empty] | Feed | [5 empty] | VMS370 SRC004
Water Flowrate (mls/min) | 540
Run Time (min) | 15 | [11 empty] | From Test No.
Sample Start Weight (g) | 10 | [6 empty] | Mags |  |  |  |  | Start Wt. (g) |  | 10
Magnetics Weight (g) | 1.14
Non-magnetics Weight (g) | 8.54
Magnetics Weight (%) | 11.77686 | [5 empty] | Non-Mags
MAGNETIC SEPARATION
Product | Wt | Dist | A | Dist | B | Dist | C | Dist | D | Dist | E | Dist
| (g) | (%) | (%) | (%) | (%) | (%) | (%) | (%) | (%) | (%) | (ppm) | (%)
Magnetics | 1.14 | 11.77686 | 1 | 11.77686 | 2 | 11.77686 | 3 | 11.77686 | 4 | 11.77686 | 5 | 11.77686
Non Magnetics | 8.54 | 88.22314 | 1 | 88.22314 | 2 | 88.22314 | 3 | 88.22314 | 4 | 88.22314 | 5 | 88.22314
Calc Feed | 9.68 | 100 | 1 | 100 | 2 | 100 | 3 | 100 | 4 | 100 | 5 | 100
Assay Feed |  |  | 1 |  | 2 |  | 3 |  | 4 |  | 5

## T34
[11 empty] | PROJECT | A24204
[11 empty] | TEST NO | T34
[11 empty] | DATE | 200423
BURNIE LABORATORY: MAGNETIC SEPARATION SHEET | [10 empty] | TECH | GH
Preparation | LM5 | [9 empty] | Feed Material
Pulverisation time (min) | 5 | [9 empty] | VMS370 SRC004
% passing 75um | 73.16784
Mesh Size | 10mm
Water Flow Rate (lpm) | 3.5
Magnetic Gauss | 3000
From Test No.
[11 empty] | Start Wt. (g) |  | 1673.5
MAGNETIC SEPARATION
Product | Wt | Dist | A | Dist | B | Dist | C | Dist | D | Dist | E | Dist
| (g) | (%) | (%) | (%) | (%) | (%) | (%) | (%) | (%) | (%) | (ppm) | (%)
Non Magnetics | 1368.9 | 81.79863 | 1 | 81.79863 | 2 | 81.79863 | 3 | 81.79863 | 4 | 81.79863 | 5 | 81.79863
Magnetics | 304.6 | 18.20137 | 1 | 18.20137 | 2 | 18.20137 | 3 | 18.20137 | 4 | 18.20137 | 5 | 18.20137
Calc Feed | 1673.5 | 100 | 1 | 100 | 2 | 100 | 3 | 100 | 4 | 100 | 5 | 100
Assay Feed |  |  | 1 |  | 2 |  | 3 |  | 4 |  | 5
12.81745
94.2

## T35
[11 empty] | PROJECT | A24204
[11 empty] | TEST NO | T35
[11 empty] | DATE | 200423
BURNIE LABORATORY: MAGNETIC SEPARATION SHEET | [10 empty] | TECH | GH
Preparation | LM5 | [9 empty] | Feed Material
Pulverisation time (min) | 6 | [9 empty] | VMS370 SRC001
% passing 75um | 72.00192
Mesh Size | 10mm
Water Flow Rate (lpm) | 3.5
Magnetic Gauss | 3000
From Test No.
[11 empty] | Start Wt. (g) |  | 1422.5
MAGNETIC SEPARATION
Product | Wt | Dist | A | Dist | B | Dist | C | Dist | D | Dist | E | Dist
| (g) | (%) | (%) | (%) | (%) | (%) | (%) | (%) | (%) | (%) | (ppm) | (%)
Non Magnetics | 1105.7 | 77.72935 | 1 | 77.72935 | 2 | 77.72935 | 3 | 77.72935 | 4 | 77.72935 | 5 | 77.72935
Magnetics | 316.8 | 22.27065 | 1 | 22.27065 | 2 | 22.27065 | 3 | 22.27065 | 4 | 22.27065 | 5 | 22.27065
Calc Feed | 1422.5 | 100 | 1 | 100 | 2 | 100 | 3 | 100 | 4 | 100 | 5 | 100
Assay Feed |  |  | 1 |  | 2 |  | 3 |  | 4 |  | 5
17.91916
95.8

## T36
[11 empty] | PROJECT | A24204
[11 empty] | TEST NO | T36
[11 empty] | DATE | 200423
BURNIE LABORATORY: MAGNETIC SEPARATION SHEET | [10 empty] | TECH | GH
Preparation | LM5 | [9 empty] | Feed Material
Pulverisation time (min) | 5 | [9 empty] | VMS370 SRC005
% passing 75um | 75.29985
Mesh Size | 10mm
Water Flow Rate (lpm) | 3.5
Magnetic Gauss | 3000
From Test No.
[11 empty] | Start Wt. (g) |  | 1749
MAGNETIC SEPARATION
Product | Wt | Dist | A | Dist | B | Dist | C | Dist | D | Dist | E | Dist
| (g) | (%) | (%) | (%) | (%) | (%) | (%) | (%) | (%) | (%) | (ppm) | (%)
Non Magnetics | 1444.7 | 82.60149 | 1 | 82.60149 | 2 | 82.60149 | 3 | 82.60149 | 4 | 82.60149 | 5 | 82.60149
Magnetics | 304.3 | 17.39851 | 1 | 17.39851 | 2 | 17.39851 | 3 | 17.39851 | 4 | 17.39851 | 5 | 17.39851
Calc Feed | 1749 | 100 | 1 | 100 | 2 | 100 | 3 | 100 | 4 | 100 | 5 | 100
Assay Feed |  |  | 1 |  | 2 |  | 3 |  | 4 |  | 5

## T63
|  |  | PROJECT | A24204
|  |  | TEST NO | T63
|  |  | DATE | 120923
BURNIE LABORATORY: MAGNETIC SEPARATION SHEET |  |  | TECH | BS
Preparation | LM5 |  | Feed Material
Pulverisation time (min) | 5 |  | T34 LIMS Mags
% passing 75um | 75.29985 |  | (SRC004 LIMS Mags)
Mesh Size | 10mm
Water Flow Rate (lpm) | 3.5
Magnetic Gauss | 500
|  |  | From Test No. |  | T34
|  |  | Start Wt. (g) |  | 49.31
MAGNETIC SEPARATION
Product | Wt | Dist
| (g) | (%)
Non Magnetics | 8.61 | 17.46096
Magnetics | 40.7 | 82.53904
Calc Feed | 49.31 | 100
Assay Feed

## T64
|  |  | PROJECT | A24204
|  |  | TEST NO | T64
|  |  | DATE | 120923
BURNIE LABORATORY: MAGNETIC SEPARATION SHEET |  |  | TECH | BS
Preparation | LM5 |  | Feed Material
Pulverisation time (min) | 5 |  | T36 LIMS Mags
% passing 75um | 75.29985 |  | (SRC005 LIMS Mags)
Mesh Size | 10mm
Water Flow Rate (lpm) | 3.5
Magnetic Gauss | 500
|  |  | From Test No. |  | T36
|  |  | Start Wt. (g) |  | 46.43
MAGNETIC SEPARATION
Product | Wt | Dist
| (g) | (%)
Non Magnetics | 7.73 | 16.64872
Magnetics | 38.7 | 83.35128
Calc Feed | 46.43 | 100
Assay Feed

## T65
|  |  | PROJECT | A24204
|  |  | TEST NO | T65
|  |  | DATE | 120923
BURNIE LABORATORY: MAGNETIC SEPARATION SHEET |  |  | TECH | BS
Preparation | LM5 |  | Feed Material
Pulverisation time (min) | 5 |  | T39 LIMS Mags
% passing 75um | 75.29985 |  | (SRC006 LIMS Mags)
Mesh Size | 10mm
Water Flow Rate (lpm) | 3.5
Magnetic Gauss | 500
|  |  | From Test No. |  | T39
|  |  | Start Wt. (g) |  | 268.8
MAGNETIC SEPARATION
Product | Wt | Dist
| (g) | (%)
Non Magnetics | 133.2 | 49.55357
Magnetics | 135.6 | 50.44643
Calc Feed | 268.8 | 100
Assay Feed

## T66
|  |  | PROJECT | A24204
|  |  | TEST NO | T66
|  |  | DATE | 120923
BURNIE LABORATORY: MAGNETIC SEPARATION SHEET |  |  | TECH | BS
Preparation | LM5 |  | Feed Material
Pulverisation time (min) | 5 |  | T40 LIMS Mags
% passing 75um | 75.29985 |  | (SRC007 LIMS Mags)
Mesh Size | 10mm
Water Flow Rate (lpm) | 3.5
Magnetic Gauss | 500
|  |  | From Test No. |  | T40
|  |  | Start Wt. (g) |  | 161.6
MAGNETIC SEPARATION
Product | Wt | Dist
| (g) | (%)
Non Magnetics | 68.2 | 42.20297
Magnetics | 93.4 | 57.79703
Calc Feed | 161.6 | 100
Assay Feed

## T67
|  |  | PROJECT | A24204
|  |  | TEST NO | T67
|  |  | DATE | 111023
BURNIE LABORATORY: MAGNETIC SEPARATION SHEET |  |  | TECH | VZ
Preparation | LM5 |  | Feed Material
Pulverisation time (min) | 5 |  | T46 LIMS Mags
% passing 75um | 75.29985 |  | (SRC013 LIMS Mags)
Mesh Size | 10mm
Water Flow Rate (lpm) | 3.5
Magnetic Gauss | 500
|  |  | From Test No. |  | T46
|  |  | Start Wt. (g) |  | 337.9
MAGNETIC SEPARATION
Product | Wt | Dist
| (g) | (%)
Non Magnetics | 191.4 | 56.64398
Magnetics | 146.5 | 43.35602
Calc Feed | 337.9 | 100
Assay Feed

## T68
|  |  | PROJECT | A24204
|  |  | TEST NO | T68
|  |  | DATE | 111023
BURNIE LABORATORY: MAGNETIC SEPARATION SHEET |  |  | TECH | VZ
Preparation | LM5 |  | Feed Material
Pulverisation time (min) | 5 |  | T51 LIMS Mags
% passing 75um | 75.29985 |  | (SRC018 LIMS Mags)
Mesh Size | 10mm
Water Flow Rate (lpm) | 3.5
Magnetic Gauss | 500
|  |  | From Test No. |  | T51
|  |  | Start Wt. (g) |  | 171.3
MAGNETIC SEPARATION
Product | Wt | Dist
| (g) | (%)
Non Magnetics | 86.7 | 50.61296
Magnetics | 84.6 | 49.38704
Calc Feed | 171.3 | 100
Assay Feed

## T69
|  |  | PROJECT | A24204
|  |  | TEST NO | T69
|  |  | DATE | 111023
BURNIE LABORATORY: MAGNETIC SEPARATION SHEET |  |  | TECH | VZ
Preparation | LM5 |  | Feed Material
Pulverisation time (min) | 5 |  | T55 LIMS Mags
% passing 75um | 75.29985 |  | (SRC022 LIMS Mags)
Mesh Size | 10mm
Water Flow Rate (lpm) | 3.5
Magnetic Gauss | 500
|  |  | From Test No. |  | T55
|  |  | Start Wt. (g) |  | 321.4
MAGNETIC SEPARATION
Product | Wt | Dist
| (g) | (%)
Non Magnetics | 123.5 | 38.42564
Magnetics | 197.9 | 61.57436
Calc Feed | 321.4 | 100
Assay Feed

## T70
|  |  | PROJECT | A24204
|  |  | TEST NO | T70
|  |  | DATE | 111023
BURNIE LABORATORY: MAGNETIC SEPARATION SHEET |  |  | TECH | VZ
Preparation | LM5 |  | Feed Material
Pulverisation time (min) | 5 |  | T59 LIMS Mags
% passing 75um | 75.29985 |  | (SRC007 LIMS Mags)
Mesh Size | 10mm
Water Flow Rate (lpm) | 3.5
Magnetic Gauss | 500
|  |  | From Test No. |  | T59
|  |  | Start Wt. (g) |  | 332.9
MAGNETIC SEPARATION
Product | Wt | Dist
| (g) | (%)
Non Magnetics | 95.6 | 28.71733
Magnetics | 237.3 | 71.28267
Calc Feed | 332.9 | 100
Assay Feed

## T71
|  |  | PROJECT | A24204
|  |  | TEST NO | T71
|  |  | DATE | 111023
BURNIE LABORATORY: MAGNETIC SEPARATION SHEET |  |  | TECH | VZ
Preparation | LM5 |  | Feed Material
Pulverisation time (min) | 5 |  | T60 LIMS Mags
% passing 75um | 75.29985 |  | (SRC027 LIMS Mags)
Mesh Size | 10mm
Water Flow Rate (lpm) | 3.5
Magnetic Gauss | 500
|  |  | From Test No. |  | T60
|  |  | Start Wt. (g) |  | 263.1
MAGNETIC SEPARATION
Product | Wt | Dist
| (g) | (%)
Non Magnetics | 90.6 | 34.43558
Magnetics | 172.5 | 65.56442
Calc Feed | 263.1 | 100
Assay Feed

## T72
|  |  | PROJECT | A24204
|  |  | TEST NO | T72
|  |  | DATE | 111023
BURNIE LABORATORY: MAGNETIC SEPARATION SHEET |  |  | TECH | VZ
Preparation | LM5 |  | Feed Material
Pulverisation time (min) | 5 |  | T62 LIMS Mags
% passing 75um | 75.29985 |  | (SRC029 LIMS Mags)
Mesh Size | 10mm
Water Flow Rate (lpm) | 3.5
Magnetic Gauss | 500
|  |  | From Test No. |  | T62
|  |  | Start Wt. (g) |  | 146.7
MAGNETIC SEPARATION
Product | Wt | Dist
| (g) | (%)
Non Magnetics | 75.6 | 51.53374
Magnetics | 71.1 | 48.46626
Calc Feed | 146.7 | 100
Assay Feed