## Assay results
[8 empty] | PROJECT | A24204
[8 empty] | DATE | 131023
BURNIE LABORATORY: ASSAY RESULTS | [7 empty] | TECHNICIAN | VZ
Sample Description | Sample Number | ME-ICP61 | ME-ICP61 | ME-ICP61 | ME-ICP61 | ME-ICP61 | ME-ICP61 | ME-ICP61 | ME-ICP61 | ME-ICP61 | ME-ICP61 | ME-ICP61 | ME-ICP61 | ME-ICP61 | ME-ICP61 | ME-ICP61 | ME-ICP61 | ME-ICP61 | ME-ICP61 | ME-ICP61 | ME-ICP61 | ME-ICP61 | ME-ICP61 | ME-ICP61 | ME-ICP61 | ME-ICP61 | ME-ICP61 | ME-ICP61 | ME-ICP61 | ME-ICP61 | ME-ICP61 | ME-ICP61 | ME-ICP61 | ME-ICP61 | ME-ICP61 | Ni-OG62 | ME-ICP81
|  | Ag | Al | As | Ba | Be | Bi | Ca | Cd | Co | Cr | Cu | Fe | Ga | K | La | Li | Mg | Mn | Mo | Na | Ni | P | Pb | S | Sb | Sc | Sr | Th | Ti | Tl | U | V | W | Zn | Ni | Cr
|  | ppm | % | ppm | ppm | ppm | ppm | % | ppm | ppm | ppm | ppm | % | ppm | % | ppm | ppm | % | ppm | ppm | % | ppm | ppm | ppm | % | ppm | ppm | ppm | ppm | % | ppm | ppm | ppm | ppm | ppm | % | %
T63 WHIMS 500G Mags | 24204128 | <0.5 | 0.15 | 12 | <10 | <0.5 | 5 | 0.02 | 1.4 | 371 | >10000 | 19 | 24.7 | <10 | 0.01 | 10 | <10 | 15.6 | 697 | 2 | <0.01 | >10000 | 10 | 54 | 0.11 | 32 | 1 | 2 | <20 | <0.01 | 10 | <10 | 38 | <10 | 231 | 1.3 | 2.87
T64 WHIMS 500G Mags | 24204129 | <0.5 | 0.17 | 7 | 10 | <0.5 | <2 | 0.02 | 1.1 | 321 | >10000 | 11 | 23 | <10 | <0.01 | 10 | <10 | 16.55 | 648 | 1 | <0.01 | >10000 | <10 | 12 | 0.05 | 36 | 1 | 1 | <20 | <0.01 | 10 | <10 | 29 | <10 | 206 | 1.095 | 2.99
T65 WHIMS 500G Mags | 24204130 | <0.5 | 0.12 | <5 | <10 | <0.5 | <2 | 0.03 | 0.9 | 346 | >10000 | 5 | 23.3 | <10 | <0.01 | 10 | <10 | 16.05 | 676 | 2 | <0.01 | >10000 | <10 | <2 | 0.03 | 35 | 1 | 4 | <20 | <0.01 | 10 | <10 | 30 | <10 | 133 | 1.05 | 2.93
T66 WHIMS 500G Mags | 24204131 | <0.5 | 0.15 | 5 | <10 | <0.5 | <2 | 0.02 | 1.7 | 520 | >10000 | 6 | 28.3 | <10 | <0.01 | 10 | <10 | 14.2 | 708 | 3 | <0.01 | >10000 | <10 | 4 | 0.03 | 40 | 1 | 2 | <20 | <0.01 | 10 | 10 | 29 | <10 | 151 | 1.62 | 3.28
T67 WHIMS 500G Mags | 24204132 | <0.5 | 0.16 | <5 | <10 | <0.5 | <2 | 0.03 | 0.7 | 248 | >10000 | 26 | 22.3 | <10 | <0.01 | 10 | <10 | 16.95 | 772 | 1 | <0.01 | 5980 | <10 | 10 | 0.03 | 31 | 2 | 4 | <20 | <0.01 | 10 | <10 | 46 | <10 | 220 |  | 2.57
T68 WHIMS 500G Mags | 24204133 | <0.5 | 0.09 | 6 | 10 | <0.5 | 4 | 0.02 | 0.9 | 269 | >10000 | 35 | 23.4 | <10 | <0.01 | 10 | <10 | 16.7 | 589 | 2 | <0.01 | 7840 | <10 | 6 | 0.02 | 18 | 1 | 3 | <20 | <0.01 | <10 | <10 | 20 | <10 | 142 |  | 1.94
T69 WHIMS 500G Mags | 24204134 | <0.5 | 0.08 | <5 | 10 | <0.5 | <2 | 0.01 | 0.9 | 252 | >10000 | 25 | 25.1 | <10 | <0.01 | 10 | <10 | 15.45 | 661 | 1 | <0.01 | 5890 | <10 | 7 | 0.03 | 16 | 1 | 1 | <20 | <0.01 | <10 | <10 | 22 | <10 | 123 |  | 1.86
T70 WHIMS 500G Mags | 24204135 | <0.5 | 0.04 | 14 | <10 | <0.5 | <2 | 0.01 | 1.3 | 404 | 5710 | 14 | 24.4 | <10 | <0.01 | <10 | <10 | 16.6 | 627 | 1 | <0.01 | >10000 | <10 | 2 | 0.02 | <5 | 1 | <1 | <20 | <0.01 | <10 | <10 | 12 | <10 | 100 | 1.145 | 0.76
T71 WHIMS 500G Mags | 24204136 | <0.5 | 0.05 | 5 | <10 | <0.5 | <2 | 0.01 | 0.7 | 348 | 8500 | 18 | 26.7 | <10 | <0.01 | <10 | <10 | 15.5 | 654 | 1 | <0.01 | 7200 | <10 | 3 | 0.02 | 9 | 1 | <1 | <20 | <0.01 | <10 | <10 | 19 | <10 | 130 |  | 1.09
T72 WHIMS 500G Mags | 24204137 | <0.5 | 0.09 | 7 | <10 | <0.5 | <2 | 0.01 | 0.6 | 401 | >10000 | 26 | 25.2 | <10 | <0.01 | 10 | <10 | 15.25 | 616 | 3 | <0.01 | 8920 | <10 | <2 | 0.02 | 23 | 1 | 1 | <20 | <0.01 | 10 | <10 | 30 | <10 | 146 |  | 2.25