## T33
[13 empty] | PROJECT | A24204
[13 empty] | TEST NO | T33
[13 empty] | DATE | 140423
BURNIE LABORATORY: DAVIS TUBE SEPARATION SHEET | [12 empty] | TECH | TF
TEST CONDITIONS | [12 empty] | Feed Material
Electric Current (A) | 1.4 | [5 empty] | Feed | [5 empty] | VMS370 SRC004
Water Flowrate (mls/min) | 540
Run Time (min) | 15 | [11 empty] | From Test No.
Sample Start Weight (g) | 10 | [6 empty] | Mags |  |  |  |  | Start Wt. (g) |  | 10
Magnetics Weight (g) | 1.14
Non-magnetics Weight (g) | 8.54
Magnetics Weight (%) | 11.77686 | [5 empty] | Non-Mags
MAGNETIC SEPARATION
Product | Wt | Dist | A | Dist | B | Dist | C | Dist | D | Dist | E | Dist
| (g) | (%) | (%) | (%) | (%) | (%) | (%) | (%) | (%) | (%) | (ppm) | (%)
Magnetics | 1.14 | 11.77686 | 1 | 11.77686 | 2 | 11.77686 | 3 | 11.77686 | 4 | 11.77686 | 5 | 11.77686
Non Magnetics | 8.54 | 88.22314 | 1 | 88.22314 | 2 | 88.22314 | 3 | 88.22314 | 4 | 88.22314 | 5 | 88.22314
Calc Feed | 9.68 | 100 | 1 | 100 | 2 | 100 | 3 | 100 | 4 | 100 | 5 | 100
Assay Feed |  |  | 1 |  | 2 |  | 3 |  | 4 |  | 5

## T34
[11 empty] | PROJECT | A24204
[11 empty] | TEST NO | T34
[11 empty] | DATE | 200423
BURNIE LABORATORY: MAGNETIC SEPARATION SHEET | [10 empty] | TECH | GH
Preparation | LM5 | [9 empty] | Feed Material
Pulverisation time (min) | 5 | [9 empty] | VMS370 SRC004
% passing 75um | 73.16784
Mesh Size | 10mm
Water Flow Rate (lpm) | 3.5
Magnetic Gauss | 3000
From Test No.
[11 empty] | Start Wt. (g) |  | 1673.5
MAGNETIC SEPARATION
Product | Wt | Dist | A | Dist | B | Dist | C | Dist | D | Dist | E | Dist
| (g) | (%) | (%) | (%) | (%) | (%) | (%) | (%) | (%) | (%) | (ppm) | (%)
Non Magnetics | 1368.9 | 81.79863 | 1 | 81.79863 | 2 | 81.79863 | 3 | 81.79863 | 4 | 81.79863 | 5 | 81.79863
Magnetics | 304.6 | 18.20137 | 1 | 18.20137 | 2 | 18.20137 | 3 | 18.20137 | 4 | 18.20137 | 5 | 18.20137
Calc Feed | 1673.5 | 100 | 1 | 100 | 2 | 100 | 3 | 100 | 4 | 100 | 5 | 100
Assay Feed |  |  | 1 |  | 2 |  | 3 |  | 4 |  | 5

## T35
[11 empty] | PROJECT | A24204
[11 empty] | TEST NO | T35
[11 empty] | DATE | 200423
BURNIE LABORATORY: MAGNETIC SEPARATION SHEET | [10 empty] | TECH | GH
Preparation | LM5 | [9 empty] | Feed Material
Pulverisation time (min) | 6 | [9 empty] | VMS370 SRC001
% passing 75um | 72.00192
Mesh Size | 10mm
Water Flow Rate (lpm) | 3.5
Magnetic Gauss | 3000
From Test No.
[11 empty] | Start Wt. (g) |  | 1422.5
MAGNETIC SEPARATION
Product | Wt | Dist | A | Dist | B | Dist | C | Dist | D | Dist | E | Dist
| (g) | (%) | (%) | (%) | (%) | (%) | (%) | (%) | (%) | (%) | (ppm) | (%)
Non Magnetics | 1105.7 | 77.72935 | 1 | 77.72935 | 2 | 77.72935 | 3 | 77.72935 | 4 | 77.72935 | 5 | 77.72935
Magnetics | 316.8 | 22.27065 | 1 | 22.27065 | 2 | 22.27065 | 3 | 22.27065 | 4 | 22.27065 | 5 | 22.27065
Calc Feed | 1422.5 | 100 | 1 | 100 | 2 | 100 | 3 | 100 | 4 | 100 | 5 | 100
Assay Feed |  |  | 1 |  | 2 |  | 3 |  | 4 |  | 5

## T36
[11 empty] | PROJECT | A24204
[11 empty] | TEST NO | T36
[11 empty] | DATE | 200423
BURNIE LABORATORY: MAGNETIC SEPARATION SHEET | [10 empty] | TECH | GH
Preparation | LM5 | [9 empty] | Feed Material
Pulverisation time (min) | 5 | [9 empty] | VMS370 SRC005
% passing 75um | 75.29985
Mesh Size | 10mm
Water Flow Rate (lpm) | 3.5
Magnetic Gauss | 3000
From Test No.
[11 empty] | Start Wt. (g) |  | 1749
MAGNETIC SEPARATION
Product | Wt | Dist | A | Dist | B | Dist | C | Dist | D | Dist | E | Dist
| (g) | (%) | (%) | (%) | (%) | (%) | (%) | (%) | (%) | (%) | (ppm) | (%)
Non Magnetics | 1444.7 | 82.60149 | 1 | 82.60149 | 2 | 82.60149 | 3 | 82.60149 | 4 | 82.60149 | 5 | 82.60149
Magnetics | 304.3 | 17.39851 | 1 | 17.39851 | 2 | 17.39851 | 3 | 17.39851 | 4 | 17.39851 | 5 | 17.39851
Calc Feed | 1749 | 100 | 1 | 100 | 2 | 100 | 3 | 100 | 4 | 100 | 5 | 100
Assay Feed |  |  | 1 |  | 2 |  | 3 |  | 4 |  | 5