## EL45-2010_2024A_AppendixB
H0002 | Version | 1
H0003 | Date_generated | 2024-09-22
H0004 | Reporting_period_end_date | 2024-05-28
H0005 | State | TAS
H0100 | Tenement_no | EL45/2010
H0101 | Tenement_holder | Venture Minerals
H0102 | Project_name | Serpentine Ridge
H0106 | Tenement_operator | Venture Minerals
H0200 | Start_date_of_data_acquisition | 2023-05-29
H0201 | End_date_of_data_acquisition | 2024-05-28
H0202 | Template_format | SL_1
H0203 | Number_of_data_records | 29
H0204 | Date_of_metadata_update | 2024-09-22
H0500 | Feature_located | drill hole sample & assay
H0501 | Geodetic_datum | GDA94
H0502 | Vertical_datum | AHD83+2000m
H0503 | Projection | MGA
H0530 | Coordinate_system | GDA94
H0531 | Projection_Zone | 55
H0532 | Surveying_instrument | Garmin GPSmap64s & Micromine 3D downhole coordinates
H0533 | Surveying_company | Venture Minerals
H0601 | Sample_type | drill core
H0602 | Sample_description | drill core
H0700 | Sample_preparation_code | PREP-21
H0701 | Sample_preparation_description | crush to 100% p3.35mm then batch pulverise in ring mill to P80 75 microns
H0702 | Laboratory_batch_number | see data
H0800 | Assay_code | ME-ICP61, PGM-MS25N, Cr-ICP89
H0801 | Assay_company | ALS Burnie, Perth
H0802 | Assay_description1 | PGM-MS25NS = 25g nickel sulphide fire assay with MS finish for Pt, Pd, Rh, Os, Ir, Ru
H0803 | Assay_description2 | ICP61 = pulp digested by perchloric, nitric, hydrofluoric and hydrochloric acids & resulting solution analysed by ICP-AES, >1% Cr redone by Cr-ICP89, Ni & Cr OG62 methods uperlimit scheme
H0804 | Assay_description3 | Cr-ICP89 = sodium peroxide fusion followed by HCl digestion with ICP-AES finish
H0900 | Remarks: | - denotes below lower limit of detection
H1000 | Prospect | Hole | From | To | Interval | Sample | E_MGA55GDA94 | N_MGA55GDA94 | RLmAHD+2000 | Description | Method | Feed_Batch | Ag | Al | As | Ba | Be | Bi | Ca | Cd | Co | Cr | Cu | Fe | Ga | K | La | Li | Mg | Mn | Mo | Na | Ni | P | Pb | S | Sb | Sc | Sr | Th | Ti | Tl | U | V | W | Zn | Pt | Pd | Rh | Ir | Os | Ru | Mag3000G_Batch | Mag3000G_Test | Feed3000G | Mag3000G | Magnetic_mass_recovery | Mag3000G_Sample | Mag3000G_Ag | Mag3000G_Al | Mag3000G_As | Mag3000G_Ba | Mag3000G_Be | Mag3000G_Bi | Mag3000G_Ca | Mag3000G_Cd | Mag3000G_Co | Mag3000G_Cr | Mag3000G_Cu | Mag3000G_Fe | Mag3000G_Ga | Mag3000G_K | Mag3000G_La | Mag3000G_Li | Mag3000G_Mg | Mag3000G_Mn | Mag3000G_Mo | Mag3000G_Na | Mag3000G_Ni | Mag3000G_P | Mag3000G_Pb | Mag3000G_S | Mag3000G_Sb | Mag3000G_Sc | Mag3000G_Sr | Mag3000G_Th | Mag3000G_Ti | Mag3000G_Tl | Mag3000G_U | Mag3000G_V | Mag3000G_W | Mag3000G_Zn | Mag3000G_Pt | Mag3000G_Pd | Mag3000G_Rh | Mag3000G_Ir | Mag3000G_Os | Mag3000G_Ru | Mag3000G_Comments | Mag500G_Test | Mag500G_Feed_g | Mag500G_CALC | Mag500G_Ascheme | Mag500G_Sample | Mag500G_Ag | Mag500G_Al | Mag500G_As | Mag500G_Ba | Mag500G_Be | Mag500G_Bi | Mag500G_Ca | Mag500G_Cd | Mag500G_Co | Mag500G_Cr | Mag500G_Cu | Mag500G_Fe | Mag500G_Ga | Mag500G_K | Mag500G_La | Mag500G_Li | Mag500G_Mg | Mag500G_Mn | Mag500G_Mo | Mag500G_Na | Mag500G_Ni | Mag500G_P | Mag500G_Pb | Mag500G_S | Mag500G_Sb | Mag500G_Sc | Mag500G_Sr | Mag500G_Th | Mag500G_Ti | Mag500G_Tl | Mag500G_U | Mag500G_V | Mag500G_W | Mag500G_Zn
H1001 | unit |  | metres | metres | metres | [7 empty] | ppm | % | ppm | ppm | ppm | ppm | % | ppm | ppm | ppm | ppm | % | ppm | % | ppm | ppm | % | ppm | ppm | % | ppm | ppm | ppm | % | ppm | ppm | ppm | ppm | % | ppm | ppm | ppm | ppm | ppm | ppb | ppb | ppb | ppb | ppb | ppb |  |  | grams | grams | % |  | ppm | % | ppm | ppm | ppm | ppm | % | ppm | ppm | ppm | ppm | % | ppm | % | ppm | ppm | % | ppm | ppm | % | ppm | ppm | ppm | % | ppm | ppm | ppm | ppm | % | ppm | ppm | ppm | ppm | ppm | ppb | ppb | ppb | ppb | ppb | ppb |  |  | grams | % |  | ppm | ppm | ppm | ppm | ppm | ppm | ppm | ppm | ppm | ppm | ppm | ppm | ppm | ppm | ppm | ppm | ppm | ppm | ppm | ppm | ppm | ppm | ppm | ppm | ppm | ppm | ppm | ppm | ppm | ppm | ppm | ppm | ppm | ppm | ppm
H1002 | method | [11 empty] | ME-ICP61 | ME-ICP61 | ME-ICP61 | ME-ICP61 | ME-ICP61 | ME-ICP61 | ME-ICP61 | ME-ICP61 | ME-ICP61 | ME-ICP61 | ME-ICP61 | ME-ICP61 | ME-ICP61 | ME-ICP61 | ME-ICP61 | ME-ICP61 | ME-ICP61 | ME-ICP61 | ME-ICP61 | ME-ICP61 | ME-ICP61 | ME-ICP61 | ME-ICP61 | ME-ICP61 | ME-ICP61 | ME-ICP61 | ME-ICP61 | ME-ICP61 | ME-ICP61 | ME-ICP61 | ME-ICP61 | ME-ICP61 | ME-ICP61 | ME-ICP61 | PGM-MS25NS | PGM-MS25NS | PGM-MS25NS | PGM-MS25NS | PGM-MS25NS | PGM-MS25NS |  |  | DTR | DTR | DTR | DTR | ME-ICP61 | ME-ICP61 | ME-ICP61 | ME-ICP61 | ME-ICP61 | ME-ICP61 | ME-ICP61 | ME-ICP61 | ME-ICP61 | Cr-ICP89 | ME-ICP61 | ME-ICP61 | ME-ICP61 | ME-ICP61 | ME-ICP61 | ME-ICP61 | ME-ICP61 | ME-ICP61 | ME-ICP61 | ME-ICP61 | ME-ICP61 | ME-ICP61 | ME-ICP61 | ME-ICP61 | ME-ICP61 | ME-ICP61 | ME-ICP61 | ME-ICP61 | ME-ICP61 | ME-ICP61 | ME-ICP61 | ME-ICP61 | ME-ICP61 | ME-ICP61 | ME-ICP61 | PGM-MS25NS | PGM-MS25NS | PGM-MS25NS | PGM-MS25NS | PGM-MS25NS |  | DTR | DTR | DTR |  | ME-ICP61 | ME-ICP61 | % | ME-ICP61 | ME-ICP61 | ME-ICP61 | ME-ICP61 | % | ME-ICP61 | ME-ICP61 | ME-ICP61 | ME-ICP61 | % | ME-ICP61 | % | ME-ICP61 | ME-ICP61 | % | ME-ICP61 | ME-ICP61 | % | ME-ICP61 | ME-ICP61 | ME-ICP61 | % | ME-ICP61 | ME-ICP61 | ME-ICP61 | ME-ICP61 | % | ME-ICP61 | ME-ICP61 | ME-ICP61 | ME-ICP61 | ME-ICP61
H1003 | fraction | [10 empty] | feed | feed | feed | feed | feed | feed | feed | feed | feed | feed | feed | feed | feed | feed | feed | feed | feed | feed | feed | feed | feed | feed | feed | feed | feed | feed | feed | feed | feed | feed | feed | feed | feed | feed | feed | feed | feed | feed | feed | feed | feed | WHIMS 3000G magnetics | WHIMS 3000G magnetics | WHIMS 3000G magnetics | WHIMS 3000G magnetics | WHIMS 3000G magnetics | WHIMS 3000G magnetics | WHIMS 3000G magnetics | WHIMS 3000G magnetics | WHIMS 3000G magnetics | WHIMS 3000G magnetics | WHIMS 3000G magnetics | WHIMS 3000G magnetics | WHIMS 3000G magnetics | WHIMS 3000G magnetics | WHIMS 3000G magnetics | WHIMS 3000G magnetics | WHIMS 3000G magnetics | WHIMS 3000G magnetics | WHIMS 3000G magnetics | WHIMS 3000G magnetics | WHIMS 3000G magnetics | WHIMS 3000G magnetics | WHIMS 3000G magnetics | WHIMS 3000G magnetics | WHIMS 3000G magnetics | WHIMS 3000G magnetics | WHIMS 3000G magnetics | WHIMS 3000G magnetics | WHIMS 3000G magnetics | WHIMS 3000G magnetics | WHIMS 3000G magnetics | WHIMS 3000G magnetics | WHIMS 3000G magnetics | WHIMS 3000G magnetics | WHIMS 3000G magnetics | WHIMS 3000G magnetics | WHIMS 3000G magnetics | WHIMS 3000G magnetics | WHIMS 3000G magnetics | WHIMS 3000G magnetics | WHIMS 3000G magnetics | WHIMS 3000G magnetics | WHIMS 3000G magnetics | WHIMS 3000G magnetics | WHIMS 3000G magnetics | WHIMS 3000G magnetics | WHIMS 3000G magnetics | WLIMS 500G magnetics | WLIMS 500G magnetics | WLIMS 500G magnetics | WLIMS 500G magnetics | WLIMS 500G magnetics | WLIMS 500G magnetics | WLIMS 500G magnetics | WLIMS 500G magnetics | WLIMS 500G magnetics | WLIMS 500G magnetics | WLIMS 500G magnetics | WLIMS 500G magnetics | WLIMS 500G magnetics | WLIMS 500G magnetics | WLIMS 500G magnetics | WLIMS 500G magnetics | WLIMS 500G magnetics | WLIMS 500G magnetics | WLIMS 500G magnetics | WLIMS 500G magnetics | WLIMS 500G magnetics | WLIMS 500G magnetics | WLIMS 500G magnetics | WLIMS 500G magnetics | WLIMS 500G magnetics | WLIMS 500G magnetics | WLIMS 500G magnetics | WLIMS 500G magnetics | WLIMS 500G magnetics | WLIMS 500G magnetics | WLIMS 500G magnetics | WLIMS 500G magnetics | WLIMS 500G magnetics | WLIMS 500G magnetics | WLIMS 500G magnetics | WLIMS 500G magnetics | WLIMS 500G magnetics | WLIMS 500G magnetics | WLIMS 500G magnetics
D | Serpentine Ridge | SR001 | 3.6 | 10 | 6.4 | SRC001 | 365326.97 | 5382426.7 | 2111.63 | fresh serpentinite | WHIMS | BU23143715 | -0.5 | 0.01 | -5 | -10 | -0.5 | -2 | 0.04 | -0.5 | 92 | 1475 | 1 | 3.77 | -10 | -0.01 | -10 | -10 | 25 | 558 | -1 | 0.01 | 2640 | -10 | -2 | 0.01 | -5 | 1 | 5 | -20 | -0.01 | -10 | -10 | 3 | -10 | 31 | 2 | -2 | -2 | 3 | 4 | 3 | BU23137641 | T35 | 1422.5 | 95.8 | 6.7 | 24204074 | -0.5 | 0.24 | -5 | 10 | -0.5 | -2 | 0.02 | -0.5 | 461 | 10000 | 9 | 21.6 | -10 | -0.01 | 10 | -10 | 17.1 | 859 | 3 | -0.01 | 11700 | 10 | 12 | 0.06 | 216 | 1 | 5 | -20 | -0.01 | 20 | 30 | 46 | -10 | 237 | 3 | 4 | 6 | 30 | 35 | 65 | LIMSCON Cr >1% ULD
D | Serpentine Ridge | SR001 | 10 | 20 | 10 | SRC002 | 365322.04 | 5382422.81 | 2106.36 | fresh serpentinite | WHIMS | BU23203589 | -0.5 | 0.03 | -5 | -10 | -0.5 | -2 | 0.04 | -0.5 | 103 | 3080 | 1 | 4.06 | -10 | -0.01 | -10 | -10 | 25.3 | 602 | 1 | -0.01 | 2370 | -10 | 4 | 0.01 | -5 | 1 | 4 | -20 | -0.01 | -10 | -10 | 4 | -10 | 35 | -999 | -999 | -999 | -999 | -999 | -999 | BU23197384 | T37 | 2629.5 | 332.5 | 12.6 | 24204076 | -0.5 | 0.08 | -5 | -10 | -0.5 | -2 | 0.04 | -0.5 | 319 | 14600 | 11 | 12.95 | -10 | -0.01 | -10 | -10 | 21.1 | 665 | 2 | -0.01 | 9080 | 10 | 7 | 0.04 | 56 | 1 | 1 | -20 | -0.01 | -10 | -10 | 16 | -10 | 71 | -999 | -999 | -999 | -999 | -999 | -999
D | Serpentine Ridge | SR001 | 20 | 30 | 10 | SRC003 | 365315.94 | 5382418.17 | 2099.93 | fresh serpentinite | WHIMS | BU23203589 | -0.5 | 0.02 | -5 | -10 | -0.5 | -2 | 0.04 | -0.5 | 98 | 2070 | 1 | 4 | -10 | -0.01 | -10 | -10 | 25.3 | 600 | 1 | -0.01 | 2350 | 10 | 4 | 0.01 | -5 | 1 | 5 | -20 | -0.01 | -10 | -10 | 3 | -10 | 33 | -999 | -999 | -999 | -999 | -999 | -999 | BU23197384 | T38 | 2757.2 | 255.7 | 9.3 | 24204077 | -0.5 | 0.06 | -5 | -10 | -0.5 | -2 | 0.03 | -0.5 | 255 | 12600 | 3 | 13.4 | -10 | -0.01 | -10 | -10 | 20.5 | 646 | 1 | -0.01 | 7460 | -10 | 5 | 0.03 | 49 | 1 | 1 | -20 | -0.01 | -10 | -10 | 14 | -10 | 65 | -999 | -999 | -999 | -999 | -999 | -999
D | Serpentine Ridge | SR001 | 30 | 40 | 10 | SRC004 | 365309.84 | 5382413.54 | 2093.5 | fresh serpentinite | WHIMS | BU23143715 | -0.5 | 0.04 | -5 | -10 | -0.5 | -2 | 0.04 | -0.5 | 99 | 6120 | 3 | 4.28 | -10 | -0.01 | -10 | -10 | 24.8 | 594 | -1 | 0.01 | 2090 | 10 | 3 | 0.02 | 27 | 1 | 2 | -20 | -0.01 | -10 | -10 | 6 | -10 | 58 | -2 | -2 | -2 | -1 | 2 | 4 | BU23137641 | T34 | 1673.5 | 94.2 | 5.6 | 24204073 | -0.5 | 0.14 | -5 | -10 | -0.5 | -2 | 0.03 | -0.5 | 428 | 10000 | 19 | 23.8 | -10 | -0.01 | -10 | -10 | 16.45 | 685 | 2 | -0.01 | 15700 | 10 | 8 | 0.09 | 72 | 1 | 3 | -20 | -0.01 | 10 | -10 | 40 | -10 | 136 | 18 | 11 | 9 | 43 | 38 | 71 | LIMSCON Cr >1% ULD | T63 | 49.31 | 4.62 | ICP61, Cr-ICP81, Ni-OG62 | 24204128 | -0.5 | 0.15 | 12 | -10 | -0.5 | 5 | 0.02 | 1.4 | 371 | 28700 | 19 | 24.7 | -10 | 0.01 | 10 | -10 | 15.6 | 697 | 2 | -0.01 | 13000 | 10 | 54 | 0.11 | 32 | 1 | 2 | -20 | -0.01 | 10 | -10 | 38 | -10 | 231
D | Serpentine Ridge | SR001 | 40 | 50 | 10 | SRC005 | 365303.75 | 5382408.9 | 2087.07 | fresh serpentinite | WHIMS | BU23143715 | -0.5 | 0.01 | -5 | -10 | -0.5 | -2 | 0.05 | -0.5 | 89 | 1020 | 1 | 3.39 | -10 | -0.01 | -10 | -10 | 25.4 | 502 | -1 | 0.01 | 2610 | 10 | 2 | 0.01 | -5 | 1 | 4 | -20 | -0.01 | -10 | -10 | 1 | -10 | 32 | -2 | -2 | -2 | 2 | 2 | 13 | BU23137641 | T36 | 1749 | 84.9 | 4.9 | 24204075 | -0.5 | 0.17 | -5 | 10 | -0.5 | -2 | 0.03 | -0.5 | 476 | 10000 | 10 | 22.5 | -10 | -0.01 | -10 | -10 | 17.9 | 656 | 2 | -0.01 | 15200 | 10 | 9 | 0.04 | 85 | 1 | 3 | -20 | -0.01 | 10 | 10 | 33 | -10 | 169 | 16 | 13 | 9 | 50 | 40 | 87 | LIMSCON Cr >1% ULD | T64 | 46.43 | 4.08 | ICP61, Cr-ICP81, Ni-OG62 | 24204129 | -0.5 | 0.17 | 7 | 10 | -0.5 | -2 | 0.02 | 1.1 | 321 | 29900 | 11 | 23 | -10 | -0.01 | 10 | -10 | 16.55 | 648 | 1 | -0.01 | 10950 | -10 | 12 | 0.05 | 36 | 1 | 1 | -20 | -0.01 | 10 | -10 | 29 | -10 | 206
D | Serpentine Ridge | SR001 | 50 | 60 | 10 | SRC006 | 365297.65 | 5382404.28 | 2080.63 | fresh serpentinite | WHIMS | BU23203589 | -0.5 | 0.01 | -5 | -10 | -0.5 | -2 | 0.04 | -0.5 | 96 | 1525 | 1 | 3.84 | -10 | -0.01 | -10 | -10 | 25.2 | 560 | 1 | 0.01 | 2360 | 10 | 2 | 0.01 | -5 | 1 | 4 | -20 | -0.01 | -10 | -10 | 2 | -10 | 30 | -999 | -999 | -999 | -999 | -999 | -999 | BU23197384 | T39 | 2644.1 | 314.1 | 11.9 | 24204078 | -0.5 | 0.06 | -5 | 10 | -0.5 | -2 | 0.03 | -0.5 | 244 | 14800 | 5 | 12.6 | -10 | -0.01 | -10 | -10 | 19.2 | 598 | 2 | -0.01 | 7070 | 10 | 11 | 0.02 | 53 | 1 | 2 | -20 | -0.01 | -10 | -10 | 16 | -10 | 76 | -999 | -999 | -999 | -999 | -999 | -999 |  | T65 | 268.8 | 6 | ICP61, Cr-ICP81, Ni-OG62 | 24204130 | -0.5 | 0.12 | -5 | -10 | -0.5 | -2 | 0.03 | 0.9 | 346 | 29300 | 5 | 23.3 | -10 | -0.01 | 10 | -10 | 16.05 | 676 | 2 | -0.01 | 10500 | -10 | -2 | 0.03 | 35 | 1 | 4 | -20 | -0.01 | 10 | -10 | 30 | -10 | 133
D | Serpentine Ridge | SR001 | 60 | 70 | 10 | SRC007 | 365291.55 | 5382399.69 | 2074.17 | fresh serpentinite | WHIMS | BU23203589 | -0.5 | 0.01 | -5 | -10 | -0.5 | -2 | 0.03 | -0.5 | 97 | 941 | 2 | 3.88 | -10 | -0.01 | -10 | -10 | 25.7 | 585 | -1 | 0.01 | 2470 | 10 | 22 | 0.01 | -5 | 1 | 3 | -20 | -0.01 | 10 | -10 | 1 | -10 | 37 | -999 | -999 | -999 | -999 | -999 | -999 | BU23197384 | T40 | 2725.1 | 198.8 | 7.3 | 24204079 | -0.5 | 0.09 | -5 | -10 | -0.5 | -2 | 0.02 | -0.5 | 384 | 18900 | 7 | 17.7 | -10 | -0.01 | -10 | -10 | 18.7 | 667 | 3 | -0.01 | 11700 | -10 | 17 | 0.02 | 75 | 1 | 1 | -20 | -0.01 | -10 | -10 | 19 | -10 | 103 | -999 | -999 | -999 | -999 | -999 | -999 |  | T66 | 161.6 | 4.22 | ICP61, Cr-ICP81, Ni-OG62 | 24204131 | -0.5 | 0.15 | 5 | -10 | -0.5 | -2 | 0.02 | 1.7 | 520 | 32800 | 6 | 28.3 | -10 | -0.01 | 10 | -10 | 14.2 | 708 | 3 | -0.01 | 16200 | -10 | 4 | 0.03 | 40 | 1 | 2 | -20 | -0.01 | 10 | 10 | 29 | -10 | 151
D | Serpentine Ridge | SR001 | 70 | 80 | 10 | SRC008 | 365285.46 | 5382395.1 | 2067.71 | fresh serpentinite | WHIMS | BU23203589 | -0.5 | 0.01 | -5 | -10 | -0.5 | -2 | 0.03 | -0.5 | 97 | 1095 | -1 | 4.03 | -10 | -0.01 | -10 | -10 | 25.9 | 585 | -1 | 0.01 | 2430 | -10 | 3 | 0.01 | -5 | 1 | 4 | -20 | -0.01 | -10 | -10 | 2 | -10 | 28 | -999 | -999 | -999 | -999 | -999 | -999 | BU23197384 | T41 | 2734.1 | 210.2 | 7.7 | 24204080 | -0.5 | 0.08 | -5 | -10 | -0.5 | -2 | 0.02 | -0.5 | 308 | 17600 | 3 | 18.2 | -10 | -0.01 | -10 | -10 | 18.05 | 654 | 1 | -0.01 | 9430 | -10 | 3 | 0.02 | 68 | 1 | 2 | -20 | -0.01 | -10 | -10 | 22 | -10 | 80 | -999 | -999 | -999 | -999 | -999 | -999
D | Serpentine Ridge | SR001 | 80 | 90 | 10 | SRC009 | 365279.39 | 5382390.52 | 2061.21 | fresh serpentinite | WHIMS | BU23203589 | -0.5 | 0.01 | -5 | -10 | -0.5 | -2 | 0.04 | -0.5 | 96 | 986 | 1 | 3.76 | -10 | -0.01 | -10 | -10 | 25.4 | 575 | -1 | 0.01 | 2520 | -10 | -2 | 0.01 | -5 | 1 | 4 | -20 | -0.01 | -10 | -10 | 2 | -10 | 28 | -999 | -999 | -999 | -999 | -999 | -999 | BU23197384 | T42 | 2726.6 | 190.4 | 7 | 24204081 | -0.5 | 0.09 | -5 | -10 | -0.5 | -2 | 0.03 | 0.5 | 328 | 15900 | 3 | 14.9 | -10 | -0.01 | -10 | -10 | 19.55 | 648 | 3 | -0.01 | 10600 | -10 | 4 | 0.02 | 61 | 1 | 1 | -20 | -0.01 | 10 | -10 | 24 | -10 | 75 | -999 | -999 | -999 | -999 | -999 | -999
D | Serpentine Ridge | SR001 | 90 | 100 | 10 | SRC010 | 365273.34 | 5382385.96 | 2054.68 | fresh serpentinite | WHIMS | BU23203589 | -0.5 | 0.02 | -5 | -10 | -0.5 | -2 | 0.03 | -0.5 | 98 | 1735 | 1 | 3.81 | -10 | -0.01 | -10 | -10 | 25.4 | 578 | -1 | 0.01 | 2420 | -10 | -2 | 0.01 | -5 | 2 | 3 | -20 | -0.01 | -10 | -10 | 3 | -10 | 29 | -999 | -999 | -999 | -999 | -999 | -999 | BU23197384 | T43 | 2747.02 | 210.6 | 7.7 | 24204082 | -0.5 | 0.16 | -5 | -10 | -0.5 | -2 | 0.02 | -0.5 | 359 | 31400 | 3 | 15.2 | -10 | -0.01 | -10 | -10 | 18.5 | 688 | 3 | -0.01 | 10900 | -10 | 2 | 0.02 | 137 | 1 | 3 | -20 | -0.01 | 10 | 10 | 35 | -10 | 116 | -999 | -999 | -999 | -999 | -999 | -999
D | Serpentine Ridge | SR001 | 100 | 120 | 20 | SRC011 | 365264.26 | 5382379.12 | 2044.89 | fresh serpentinite | WHIMS | BU23203589 | -0.5 | 0.01 | -5 | -10 | -0.5 | -2 | 0.03 | -0.5 | 95 | 835 | 2 | 3.77 | -10 | -0.01 | -10 | -10 | 25.7 | 576 | -1 | 0.01 | 2570 | -10 | 4 | 0.01 | -5 | 1 | 4 | -20 | -0.01 | -10 | -10 | 3 | -10 | 47 | -999 | -999 | -999 | -999 | -999 | -999 | BU23197384 | T44 | 2675.7 | 201.6 | 7.5 | 24204083 | -0.5 | 0.08 | -5 | -10 | -0.5 | -2 | 0.03 | -0.5 | 294 | 14200 | 3 | 13.45 | -10 | -0.01 | -10 | -10 | 20.2 | 648 | 2 | -0.01 | 9000 | -10 | 5 | 0.02 | 52 | 1 | 3 | -20 | -0.01 | -10 | 10 | 21 | -10 | 75 | -999 | -999 | -999 | -999 | -999 | -999
D | Serpentine Ridge | SR001 | 120 | 140 | 20 | SRC012 | 365252.25 | 5382370.07 | 2031.71 | fresh serpentinite | WHIMS | BU23203589 | -0.5 | 0.02 | -5 | -10 | -0.5 | -2 | 0.04 | -0.5 | 93 | 1135 | 1 | 3.91 | -10 | -0.01 | -10 | -10 | 24.8 | 593 | 1 | 0.01 | 2330 | -10 | 15 | 0.01 | -5 | 2 | 5 | -20 | -0.01 | -10 | -10 | 4 | -10 | 44 | -999 | -999 | -999 | -999 | -999 | -999 | BU23197384 | T45 | 2726.7 | 242.2 | 8.9 | 24204084 | -0.5 | 0.11 | -5 | -10 | -0.5 | -2 | 0.03 | -0.5 | 287 | 16300 | 3 | 15.45 | -10 | -0.01 | -10 | -10 | 19 | 673 | 2 | -0.01 | 8010 | -10 | -2 | 0.02 | 59 | 2 | 1 | -20 | -0.01 | -10 | -10 | 37 | -10 | 76 | -999 | -999 | -999 | -999 | -999 | -999
D | Serpentine Ridge | SR001 | 140 | 159 | 19 | SRC013 | 365240.59 | 5382361.28 | 2018.79 | fresh serpentinite | WHIMS | BU23203589 | -0.5 | 0.02 | -5 | -10 | -0.5 | -2 | 0.03 | -0.5 | 95 | 997 | 1 | 3.96 | -10 | -0.01 | -10 | -10 | 25.2 | 598 | -1 | 0.01 | 2350 | -10 | 9 | 0.01 | -5 | 2 | 5 | -20 | -0.01 | -10 | -10 | 4 | -10 | 48 | -999 | -999 | -999 | -999 | -999 | -999 | BU23197384 | T46 | 2757.6 | 392.1 | 14.2 | 24204085 | -0.5 | 0.08 | -5 | -10 | -0.5 | -2 | 0.03 | -0.5 | 177 | 9770 | 2 | 12.1 | -10 | -0.01 | -10 | -10 | 21 | 691 | 1 | -0.01 | 4440 | -10 | 3 | 0.01 | 43 | 2 | 2 | -20 | -0.01 | -10 | -10 | 23 | -10 | 79 | -999 | -999 | -999 | -999 | -999 | -999 |  | T67 | 337.9 | 6.16 | ICP61, Cr-ICP81 | 24204132 | -0.5 | 0.16 | -5 | -10 | -0.5 | -2 | 0.03 | 0.7 | 248 | 25700 | 26 | 22.3 | -10 | -0.01 | 10 | -10 | 16.95 | 772 | 1 | -0.01 | 5980 | -10 | 10 | 0.03 | 31 | 2 | 4 | -20 | -0.01 | 10 | -10 | 46 | -10 | 220
D | Serpentine Ridge | SR001 | 159 | 178 | 19 | SRC014 | 365229.27 | 5382352.75 | 2006.14 | fresh serpentinite | WHIMS | BU23203589 | -0.5 | 0.02 | -5 | -10 | -0.5 | -2 | 0.04 | -0.5 | 95 | 878 | 1 | 3.96 | -10 | -0.01 | -10 | -10 | 25.4 | 582 | -1 | 0.01 | 2370 | -10 | 2 | -0.01 | -5 | 2 | 6 | -20 | -0.01 | -10 | -10 | 3 | -10 | 32 | -999 | -999 | -999 | -999 | -999 | -999 | BU23197384 | T47 | 2628.9 | 241.9 | 9.2 | 24204086 | -0.5 | 0.19 | -5 | -10 | -0.5 | -2 | 0.02 | -0.5 | 217 | 15000 | 4 | 16 | -10 | -0.01 | -10 | -10 | 20.1 | 672 | 1 | -0.01 | 5630 | -10 | 4 | 0.07 | 17 | 1 | 5 | -20 | -0.01 | -10 | -10 | 28 | -10 | 91 | -999 | -999 | -999 | -999 | -999 | -999
D | Serpentine Ridge | SR001 | 178 | 192 | 14 | SRC015 | 365219.49 | 5382345.42 | 1995.05 | fresh serpentinite | WHIMS | BU23203589 | -0.5 | 0.03 | -5 | -10 | -0.5 | -2 | 0.04 | -0.5 | 93 | 855 | 6 | 3.99 | -10 | -0.01 | -10 | -10 | 24.8 | 595 | -1 | 0.01 | 2290 | 10 | 72 | 0.01 | -5 | 2 | 7 | -20 | -0.01 | -10 | -10 | 4 | -10 | 66 | -999 | -999 | -999 | -999 | -999 | -999 | BU23197384 | T48 | 2776.8 | 366.5 | 13.2 | 24204087 | -0.5 | 0.11 | -5 | -10 | -0.5 | -2 | 0.03 | -0.5 | 198 | 11700 | 6 | 13.8 | 10 | -0.01 | -10 | -10 | 21.4 | 681 | 1 | -0.01 | 4950 | -10 | 3 | 0.01 | 11 | 2 | 7 | -20 | -0.01 | -10 | -10 | 25 | -10 | 78 | -999 | -999 | -999 | -999 | -999 | -999
D | Serpentine Ridge | SR001 | 192 | 214 | 22 | SRC016 | 365208.89 | 5382337.52 | 1982.83 | fresh serpentinite | WHIMS | BU23203589 | -0.5 | 0.01 | -5 | -10 | -0.5 | -2 | 0.04 | -0.5 | 93 | 851 | 1 | 3.72 | -10 | -0.01 | -10 | -10 | 25.4 | 562 | -1 | 0.01 | 2410 | 10 | 4 | -0.01 | -5 | 1 | 6 | -20 | -0.01 | -10 | -10 | 2 | -10 | 38 | -999 | -999 | -999 | -999 | -999 | -999 | BU23197384 | T49 | 2714.6 | 256 | 9.4 | 24204088 | -0.5 | 0.09 | -5 | -10 | -0.5 | -2 | 0.03 | -0.5 | 227 | 14600 | 5 | 14.1 | 10 | -0.01 | -10 | -10 | 21.3 | 655 | 2 | -0.01 | 5950 | 20 | 5 | 0.01 | 10 | 1 | 5 | -20 | -0.01 | -10 | -10 | 23 | -10 | 93 | -999 | -999 | -999 | -999 | -999 | -999
D | Serpentine Ridge | SR001 | 214 | 228 | 14 | SRC017 | 365198.34 | 5382329.56 | 1970.61 | fresh serpentinite | WHIMS | BU23203589 | -0.5 | 0.03 | -5 | -10 | -0.5 | -2 | 0.04 | -0.5 | 95 | 1155 | 1 | 3.86 | -10 | -0.01 | -10 | -10 | 25.3 | 606 | -1 | 0.01 | 2310 | -10 | 4 | -0.01 | -5 | 2 | 7 | -20 | -0.01 | -10 | -10 | 4 | -10 | 36 | -999 | -999 | -999 | -999 | -999 | -999 | BU23197384 | T50 | 2750.4 | 236 | 8.6 | 24204089 | -0.5 | 0.13 | -5 | -10 | -0.5 | -2 | 0.02 | -0.5 | 270 | 16800 | 5 | 19.35 | 10 | -0.01 | -10 | -10 | 18.9 | 697 | 2 | -0.01 | 6520 | -10 | 3 | 0.01 | 17 | 2 | 6 | -20 | -0.01 | -10 | -10 | 32 | -10 | 83 | -999 | -999 | -999 | -999 | -999 | -999
D | Serpentine Ridge | SR001 | 228 | 247 | 19 | SRC018 | 365188.7 | 5382322.1 | 1959.49 | fresh serpentinite | WHIMS | BU23203589 | -0.5 | 0.01 | -5 | -10 | -0.5 | -2 | 0.03 | -0.5 | 96 | 945 | -1 | 3.37 | -10 | -0.01 | -10 | -10 | 26 | 518 | 1 | 0.01 | 2790 | -10 | 3 | -0.01 | -5 | 1 | 6 | -20 | -0.01 | -10 | -10 | 2 | -10 | 29 | -999 | -999 | -999 | -999 | -999 | -999 | BU23197384 | T51 | 2513.4 | 211.4 | 8.4 | 24204090 | -0.5 | 0.06 | -5 | -10 | -0.5 | -2 | 0.02 | -0.5 | 223 | 9150 | 4 | 15.65 | -10 | -0.01 | -10 | -10 | 20.9 | 582 | 1 | -0.01 | 6950 | -10 | 2 | 0.01 | 10 | 1 | 6 | -20 | -0.01 | -10 | -10 | 13 | -10 | 63 | -999 | -999 | -999 | -999 | -999 | -999 |  | T68 | 171.3 | 4.15 | ICP61, Cr-ICP81 | 24204133 | -0.5 | 0.09 | 6 | 10 | -0.5 | 4 | 0.02 | 0.9 | 269 | 19400 | 35 | 23.4 | -10 | -0.01 | 10 | -10 | 16.7 | 589 | 2 | -0.01 | 7840 | -10 | 6 | 0.02 | 18 | 1 | 3 | -20 | -0.01 | -10 | -10 | 20 | -10 | 142
D | Serpentine Ridge | SR001 | 247 | 259 | 12 | SRC019 | 365179.64 | 5382315.03 | 1949.1 | fresh serpentinite | WHIMS | BU23203589 | -0.5 | 0.01 | -5 | -10 | -0.5 | -2 | 0.04 | 0.6 | 99 | 1150 | 2 | 3.85 | -10 | -0.01 | -10 | -10 | 25.5 | 600 | -1 | 0.01 | 2430 | -10 | 18 | 0.01 | -5 | 1 | 7 | -20 | -0.01 | -10 | -10 | 3 | -10 | 195 | -999 | -999 | -999 | -999 | -999 | -999 | BU23197384 | T52 | 2551.5 | 218.9 | 8.6 | 24204091 | -0.5 | 0.06 | -5 | -10 | -0.5 | -2 | 0.02 | 0.5 | 263 | 9530 | 6 | 24.7 | 10 | -0.01 | -10 | -10 | 18.1 | 701 | 2 | -0.01 | 6730 | -10 | 8 | 0.01 | 14 | 1 | 6 | -20 | -0.01 | -10 | -10 | 17 | -10 | 68 | -999 | -999 | -999 | -999 | -999 | -999
D | Serpentine Ridge | SR001 | 259 | 276 | 17 | SRC020 | 365170.9 | 5382308.44 | 1939.58 | fresh serpentinite | WHIMS | BU23203589 | -0.5 | 0.01 | -5 | -10 | -0.5 | -2 | 0.04 | -0.5 | 97 | 725 | 2 | 3.79 | -10 | -0.01 | -10 | -10 | 25.5 | 589 | 1 | 0.01 | 2430 | 10 | 4 | -0.01 | -5 | 1 | 8 | -20 | -0.01 | -10 | -10 | 2 | -10 | 34 | -999 | -999 | -999 | -999 | -999 | -999 | BU23197384 | T53 | 2544 | 300.3 | 11.8 | 24204092 | -0.5 | 0.06 | -5 | -10 | -0.5 | -2 | 0.03 | 0.5 | 223 | 9010 | 17 | 19.35 | -10 | -0.01 | -10 | -10 | 19.6 | 667 | 2 | -0.01 | 5750 | 10 | 3 | 0.02 | 11 | 1 | 7 | -20 | -0.01 | -10 | -10 | 17 | -10 | 60 | -999 | -999 | -999 | -999 | -999 | -999
D | Serpentine Ridge | SR001 | 276 | 293 | 17 | SRC021 | 365160.11 | 5382300.97 | 1928.79 | fresh serpentinite | WHIMS | BU23203589 | -0.5 | 0.01 | -5 | -10 | -0.5 | -2 | 0.03 | -0.5 | 97 | 668 | 1 | 4.12 | -10 | -0.01 | -10 | -10 | 25.8 | 593 | -1 | 0.01 | 2430 | -10 | -2 | -0.01 | -5 | 2 | 6 | -20 | -0.01 | -10 | -10 | 3 | -10 | 30 | -999 | -999 | -999 | -999 | -999 | -999 | BU23197384 | T54 | 2686.9 | 349.7 | 13 | 24204093 | -0.5 | 0.05 | -5 | -10 | -0.5 | -2 | 0.02 | -0.5 | 212 | 6790 | 9 | 18.2 | -10 | -0.01 | -10 | -10 | 19.45 | 660 | 1 | -0.01 | 5370 | -10 | 9 | 0.01 | 5 | 1 | 5 | -20 | -0.01 | -10 | -10 | 18 | -10 | 55 | -999 | -999 | -999 | -999 | -999 | -999
D | Serpentine Ridge | SR001 | 293 | 307 | 14 | SRC022 | 365149.8 | 5382294.37 | 1919.27 | fresh serpentinite | WHIMS | BU23203589 | -0.5 | 0.01 | -5 | -10 | -0.5 | -2 | 0.03 | -0.5 | 98 | 646 | 1 | 3.97 | -10 | -0.01 | -10 | -10 | 25.9 | 604 | -1 | 0.01 | 2410 | -10 | 8 | -0.01 | -5 | 1 | 5 | -20 | -0.01 | -10 | -10 | 1 | -10 | 31 | -999 | -999 | -999 | -999 | -999 | -999 | BU23197384 | T55 | 2751.7 | 365.9 | 13.3 | 24204094 | -0.5 | 0.05 | -5 | -10 | -0.5 | -2 | 0.02 | -0.5 | 213 | 8860 | 12 | 17.4 | -10 | -0.01 | -10 | -10 | 19.8 | 654 | 1 | -0.01 | 5370 | 10 | 4 | 0.01 | 13 | 1 | 5 | -20 | -0.01 | -10 | -10 | 15 | -10 | 62 | -999 | -999 | -999 | -999 | -999 | -999 |  | T69 | 321.4 | 8.19 | ICP61, Cr-ICP81 | 24204134 | -0.5 | 0.08 | -5 | 10 | -0.5 | -2 | 0.01 | 0.9 | 252 | 18600 | 25 | 25.1 | -10 | -0.01 | 10 | -10 | 15.45 | 661 | 1 | -0.01 | 5890 | -10 | 7 | 0.03 | 16 | 1 | 1 | -20 | -0.01 | -10 | -10 | 22 | -10 | 123
D | Serpentine Ridge | SR001 | 307 | 324 | 17 | SRC023 | 365139.25 | 5382287.91 | 1909.94 | fresh serpentinite | WHIMS | BU23203589 | -0.5 | 0.01 | -5 | -10 | -0.5 | -2 | 0.02 | -0.5 | 99 | 1380 | 1 | 4.12 | -10 | -0.01 | -10 | -10 | 25.8 | 595 | 1 | 0.01 | 2400 | -10 | 2 | -0.01 | -5 | 1 | 4 | -20 | -0.01 | -10 | -10 | 2 | -10 | 37 | -999 | -999 | -999 | -999 | -999 | -999 | BU23197384 | T56 | 2663.6 | 354.1 | 13.3 | 24204095 | -0.5 | 0.04 | -5 | -10 | -0.5 | -2 | 0.01 | 0.5 | 237 | 8470 | 9 | 18.6 | -10 | -0.01 | -10 | -10 | 19.15 | 667 | 1 | -0.01 | 6020 | -10 | 30 | 0.02 | 11 | 1 | 5 | -20 | -0.01 | -10 | -10 | 12 | -10 | 71 | -999 | -999 | -999 | -999 | -999 | -999
D | Serpentine Ridge | SR001 | 324 | 340 | 16 | SRC024 | 365128.01 | 5382281.02 | 1900.01 | fresh serpentinite | WHIMS | BU23203589 | -0.5 | 0.01 | -5 | -10 | -0.5 | -2 | 0.06 | -0.5 | 98 | 753 | 5 | 4.13 | -10 | -0.01 | -10 | -10 | 25.6 | 609 | -1 | 0.01 | 2370 | -10 | 3 | 0.01 | -5 | 1 | 3 | -20 | -0.01 | -10 | -10 | 2 | -10 | 33 | -999 | -999 | -999 | -999 | -999 | -999 | BU23197384 | T57 | 2679.1 | 263.6 | 9.8 | 24204096 | -0.5 | 0.04 | -5 | -10 | -0.5 | -2 | 0.01 | -0.5 | 323 | 7070 | 10 | 21.8 | -10 | -0.01 | -10 | -10 | 18.2 | 670 | 2 | -0.01 | 8790 | -10 | 5 | 0.01 | 10 | 1 | 3 | -20 | -0.01 | -10 | -10 | 11 | -10 | 54 | -999 | -999 | -999 | -999 | -999 | -999
D | Serpentine Ridge | SR001 | 340 | 355 | 15 | SRC025 | 365117.46 | 5382274.55 | 1890.68 | fresh serpentinite | WHIMS | BU23203589 | -0.5 | 0.01 | -5 | -10 | -0.5 | -2 | 0.01 | -0.5 | 100 | 925 | 2 | 4.11 | -10 | -0.01 | -10 | -10 | 25.9 | 688 | -1 | 0.01 | 2430 | -10 | 12 | -0.01 | -5 | 1 | 4 | -20 | -0.01 | -10 | -10 | 2 | -10 | 44 | -999 | -999 | -999 | -999 | -999 | -999 | BU23197384 | T58 | 2693.2 | 350.3 | 13 | 24204097 | -0.5 | 0.05 | -5 | -10 | -0.5 | -2 | 0.01 | 0.6 | 280 | 9200 | 10 | 18.35 | 10 | -0.01 | -10 | -10 | 19.25 | 741 | 2 | -0.01 | 7690 | -10 | 49 | 0.02 | 9 | 1 | 4 | -20 | -0.01 | -10 | -10 | 15 | -10 | 96 | -999 | -999 | -999 | -999 | -999 | -999
D | Serpentine Ridge | SR001 | 355 | 374 | 19 | SRC026 | 365105.88 | 5382267.46 | 1880.45 | fresh serpentinite | WHIMS | BU23203589 | -0.5 | 0.01 | -5 | -10 | -0.5 | -2 | 0.01 | -0.5 | 101 | 1020 | 1 | 4.17 | -10 | -0.01 | -10 | -10 | 25.9 | 562 | 1 | 0.01 | 2420 | -10 | 2 | -0.01 | -5 | 2 | 3 | -20 | -0.01 | -10 | -10 | 3 | -10 | 30 | -999 | -999 | -999 | -999 | -999 | -999 | BU23197384 | T59 | 2727.9 | 375.7 | 13.8 | 24204098 | -0.5 | 0.04 | 11 | -10 | -0.5 | -2 | 0.01 | -0.5 | 313 | 5320 | 6 | 19.05 | -10 | -0.01 | -10 | -10 | 19.5 | 624 | 1 | -0.01 | 8960 | -10 | 11 | 0.02 | 6 | 1 | 3 | -20 | -0.01 | -10 | -10 | 11 | -10 | 54 | -999 | -999 | -999 | -999 | -999 | -999 |  | T70 | 332.9 | 9.84 | ICP61, Cr-ICP81, Ni-OG62 | 24204135 | -0.5 | 0.04 | 14 | -10 | -0.5 | -2 | 0.01 | 1.3 | 404 | 5710 | 14 | 24.4 | -10 | -0.01 | -10 | -10 | 16.6 | 627 | 1 | -0.01 | 11450 | -10 | 2 | 0.02 | -5 | 1 | -1 | -20 | -0.01 | -10 | -10 | 12 | -10 | 100
D | Serpentine Ridge | SR001 | 374 | 398 | 24 | SRC027 | 365091.24 | 5382258.49 | 1867.51 | fresh serpentinite | WHIMS | BU23203589 | -0.5 | 0.02 | -5 | -10 | -0.5 | -2 | 0.01 | -0.5 | 104 | 1640 | 1 | 4.37 | -10 | -0.01 | -10 | -10 | 26 | 625 | -1 | 0.01 | 2480 | -10 | 2 | -0.01 | -5 | 2 | 2 | -20 | -0.01 | -10 | -10 | 5 | -10 | 45 | -999 | -999 | -999 | -999 | -999 | -999 | BU23197384 | T60 | 2680.7 | 311.1 | 11.6 | 24204099 | -0.5 | 0.04 | -5 | -10 | -0.5 | -2 | 0.01 | 0.5 | 301 | 7010 | 7 | 20.7 | -10 | -0.01 | -10 | -10 | 19.15 | 672 | 1 | -0.01 | 6550 | -10 | 22 | 0.01 | 7 | 1 | 4 | -20 | -0.01 | -10 | -10 | 16 | -10 | 70 | -999 | -999 | -999 | -999 | -999 | -999 |  | T71 | 263.1 | 7.6 | ICP61, Cr-ICP81 | 24204136 | -0.5 | 0.05 | 5 | -10 | -0.5 | -2 | 0.01 | 0.7 | 348 | 8500 | 18 | 26.7 | -10 | -0.01 | -10 | -10 | 15.5 | 654 | 1 | -0.01 | 7200 | -10 | 3 | 0.02 | 9 | 1 | -1 | -20 | -0.01 | -10 | -10 | 19 | -10 | 130
D | Serpentine Ridge | SR001 | 398 | 420 | 22 | SRC028 | 365075.58 | 5382248.89 | 1853.67 | fresh serpentinite | WHIMS | BU23203589 | -0.5 | 0.01 | -5 | -10 | -0.5 | -2 | 0.01 | -0.5 | 98 | 818 | 1 | 3.98 | -10 | -0.01 | -10 | -10 | 26.3 | 582 | 1 | -0.01 | 2510 | -10 | -2 | -0.01 | -5 | 2 | 3 | -20 | -0.01 | -10 | -10 | 2 | -10 | 30 | -999 | -999 | -999 | -999 | -999 | -999 | BU23197384 | T61 | 2730.7 | 320.6 | 11.7 | 24204100 | -0.5 | 0.03 | 6 | 10 | -0.5 | -2 | 0.01 | 0.5 | 270 | 5560 | 9 | 17.4 | -10 | -0.01 | -10 | -10 | 20.2 | 625 | 2 | -0.01 | 6310 | -10 | 25 | 0.02 | 6 | 1 | 2 | -20 | -0.01 | -10 | -10 | 10 | -10 | 83 | -999 | -999 | -999 | -999 | -999 | -999
D | Serpentine Ridge | SR001 | 420 | 443 | 23 | SRC029 | 365060.26 | 5382239.5 | 1840.13 | fresh serpentinite | WHIMS | BU23203589 | -0.5 | 0.01 | -5 | -10 | -0.5 | -2 | 0.01 | -0.5 | 98 | 1380 | -1 | 3.96 | -10 | -0.01 | -10 | -10 | 26.1 | 601 | -1 | -0.01 | 2470 | -10 | 2 | -0.01 | -5 | 1 | 1 | -20 | -0.01 | -10 | -10 | 3 | -10 | 32 | -999 | -999 | -999 | -999 | -999 | -999 | BU23197384 | T62 | 2575 | 195.1 | 7.6 | 24204101 | -0.5 | 0.06 | -5 | -10 | -0.5 | -2 | 0.01 | -0.5 | 295 | 13600 | 9 | 16.1 | -10 | -0.01 | -10 | -10 | 20.1 | 637 | 2 | -0.01 | 7030 | 10 | 36 | 0.02 | 9 | 1 | 5 | -20 | -0.01 | -10 | -10 | 19 | -10 | 102 | -999 | -999 | -999 | -999 | -999 | -999 |  | T72 | 147.4 | 3.7 | ICP61, Cr-ICP81 | 24204137 | -0.5 | 0.09 | 7 | -10 | -0.5 | -2 | 0.01 | 0.6 | 401 | 22500 | 26 | 25.2 | -10 | -0.01 | 10 | -10 | 15.25 | 616 | 3 | -0.01 | 8920 | -10 | -2 | 0.02 | 23 | 1 | 1 | -20 | -0.01 | 10 | -10 | 30 | -10 | 146
EOF