## qryAdrian_Geochem_Surrended2024
samp_id | SampleID | Sample_Type | Locality | GDA_E | GDA_N | AMG_East | AMG_North | Local_East | Local_North | Tene2024 | Surrended | WIDTH(cm) | Geology | Ag_ppm | As_ppm | Au_ppb | Au_ppb_Bleg | Au_ppb_Bleg2 | Au_ppm | Au_ppm2 | Ba_ppm | Be_ppm | Bi_ppm | Cd_ppm | Co_ppm | Cr_ppm | Cu_ppm | F_ppm | Fe_ppm | Ga_ppm | Ge_ppm | Ir_ppm | Mn_ppm | Mo_ppm | Nb_ppm | Ni_ppm | Os_ppm | P_ppm | Pb_ppm | Pd_ppm | Pt_ppm | Rb_ppm | Rh_ppm | Ru_ppm | Sb_ppm | Sn_ppm | Sr_ppm | Ta_ppm | Th_ppm | Ti_ppm | U_ppm | V_ppm | W_ppm | Y_ppm | Zn_ppm | Zr_ppm | Lab | Lab_Method | Company | Report | Date | Comments | file_name | state | country | area | latitude | longitude | source
20000696 | BC15 | Rock | Burns Ck, Golden Hill Mine | 541009.55 | 5409918.41 |  |  |  |  | EL16/2020 | 2024 |  | See report |  | 10 |  |  |  | 0.01 | [37 empty] | Analabs | Au: Fire/AAS; As: AAS | Placeco Aust | 88-2846 | 1988 | Track | EL16_2020 Burns Ck RChip Assays Sites 88-2846 final fmt | Tasmania | Australia | NE | -41.4612769 | 147.4910583 | Report
20000697 | BC16 | Rock | Burns Ck, Golden Hill Mine | 540997.77 | 5409930.42 |  |  |  |  | EL16/2020 | 2024 |  | See report |  | 10 |  |  |  | 0 | [37 empty] | Analabs | Au: Fire/AAS; As: AAS | Placeco Aust | 88-2846 | 1988 |  | EL16_2020 Burns Ck RChip Assays Sites 88-2846 final fmt | Tasmania | Australia | NE | -41.4611693 | 147.4909164 | Report
20000698 | BC17 | Rock | Burns Ck, Golden Hill Mine | 540988 | 5409940.41 |  |  |  |  | EL16/2020 | 2024 |  | See report |  | 8 |  |  |  | 0 | [37 empty] | Analabs | Au: Fire/AAS; As: AAS | Placeco Aust | 88-2846 | 1988 |  | EL16_2020 Burns Ck RChip Assays Sites 88-2846 final fmt | Tasmania | Australia | NE | -41.4610798 | 147.4907987 | Report
20000718 | BSC1 | Rock | Burns Ck, 1km sth of Golden Hill Mine | 541353.55 | 5409161.5 |  |  |  |  | EL16/2020 | 2024 |  | See report |  | 10 |  |  |  | -0.01 | [37 empty] | Analabs | Au: Fire/AAS; As: AAS | Placeco Aust | 89-2992 | 1989 |  | EL16_2020 Burns Ck RChip Assays Sites 88-2846 final fmt | Tasmania | Australia | NE | -41.4680769 | 147.4952291 | Report
20000719 | BSC2 | Rock | Burns Ck, 1km sth of Golden Hill Mine | 541504.31 | 5409049.34 |  |  |  |  | EL16/2020 | 2024 |  | See report |  | 3 |  |  |  | -0.01 | [37 empty] | Analabs | Au: Fire/AAS; As: AAS | Placeco Aust | 89-2992 | 1989 |  | EL16_2020 Burns Ck RChip Assays Sites 88-2846 final fmt | Tasmania | Australia | NE | -41.4690793 | 147.4970422 | Report
20000720 | BSC3 | Rock | Burns Ck, 1km sth of Golden Hill Mine | 541481.4 | 5409065.02 |  |  |  |  | EL16/2020 | 2024 |  | See report |  | 4 |  |  |  | 1.01 | [37 empty] | Analabs | Au: Fire/AAS; As: AAS | Placeco Aust | 89-2992 | 1989 |  | EL16_2020 Burns Ck RChip Assays Sites 88-2846 final fmt | Tasmania | Australia | NE | -41.4689393 | 147.4967668 | Report
20000721 | BSC4 | Rock | Burns Ck, 1km sth of Golden Hill Mine | 541325.81 | 5409167.53 |  |  |  |  | EL16/2020 | 2024 |  | See report |  | 5 |  |  |  | -0.01 | [37 empty] | Analabs | Au: Fire/AAS; As: AAS | Placeco Aust | 89-2992 | 1989 | Burns Ck Rd | EL16_2020 Burns Ck RChip Assays Sites 88-2846 final fmt | Tasmania | Australia | NE | -41.468024 | 147.4948965 | Report
20000722 | BSC5 | Rock | Burns Ck, 1km sth of Golden Hill Mine | 541446.42 | 5409038.49 |  |  |  |  | EL16/2020 | 2024 |  | See report |  | 16 |  |  |  | -0.01 | [37 empty] | Analabs | Au: Fire/AAS; As: AAS | Placeco Aust | 89-2992 | 1989 |  | EL16_2020 Burns Ck RChip Assays Sites 88-2846 final fmt | Tasmania | Australia | NE | -41.46918 | 147.4963497 | Report
20000723 | BSC6 | Rock | Burns Ck, 1km sth of Golden Hill Mine | 541415.07 | 5409010.75 |  |  |  |  | EL16/2020 | 2024 |  | See report |  | 30 |  |  |  | -0.01 | [37 empty] | Analabs | Au: Fire/AAS; As: AAS | Placeco Aust | 89-2992 | 1989 |  | EL16_2020 Burns Ck RChip Assays Sites 88-2846 final fmt | Tasmania | Australia | NE | -41.4694315 | 147.4959762 | Report
20000724 | BSC7 | Rock | Burns Ck, 1km sth of Golden Hill Mine | 541393.36 | 5409050.54 |  |  |  |  | EL16/2020 | 2024 |  | See report |  | 6 |  |  |  | -0.01 | [37 empty] | Analabs | Au: Fire/AAS; As: AAS | Placeco Aust | 89-2992 | 1989 |  | EL16_2020 Burns Ck RChip Assays Sites 88-2846 final fmt | Tasmania | Australia | NE | -41.4690742 | 147.4957135 | Report
20000725 | BSC8 | Rock | Burns Ck, 1km sth of Golden Hill Mine | 541360.79 | 5409077.08 |  |  |  |  | EL16/2020 | 2024 |  | See report |  | 7 |  |  |  | -0.01 | [37 empty] | Analabs | Au: Fire/AAS; As: AAS | Placeco Aust | 89-2992 | 1989 | Burns Ck Rd | EL16_2020 Burns Ck RChip Assays Sites 88-2846 final fmt | Tasmania | Australia | NE | -41.4688369 | 147.4953216 | Report
20000726 | BSC9 | Rock | Burns Ck, 1km sth of Golden Hill Mine | 541390.94 | 5408993.87 |  |  |  |  | EL16/2020 | 2024 |  | See report |  | 9 |  |  |  | -0.01 | [37 empty] | Analabs | Au: Fire/AAS; As: AAS | Placeco Aust | 89-2992 | 1989 | Burns Ck Rd | EL16_2020 Burns Ck RChip Assays Sites 88-2846 final fmt | Tasmania | Australia | NE | -41.4695848 | 147.4956884 | Report
20000730 | 16304 | Rock | Barrow Ck | 535650.12 | 5421886.05 |  |  |  |  | EL16/2020 | 2024 |  | See report | -5 | -200 |  |  |  | -0.05 |  | 590 |  | -10 |  |  |  | 40 | [11 empty] | 20 | [5 empty] | -10 | -10 | [6 empty] | 60 |  | 80 |  | TDM Launceston | Au: fire/AAS; Ag, Cu, Zn, Pb, As, Bi: AAS; Ba, Sn, W, Sb: XRF | Billiton | 92-3337 | 1989 |  | EL13_2020 RChip Assays Sites 92_3337 final | Tasmania | Australia | NE | -41.3537362 | 147.42618 | Report
20000741 | 16315 | Rock | Upper Blessington | 546612 | 5406485 |  |  |  |  | EL16/2020 | 2024 |  | See report | -5 | -200 |  |  |  | -0.05 |  | 60 |  | -10 |  |  |  | 40 | [11 empty] | 10 | [5 empty] | -10 | -10 | [6 empty] | -50 |  | 15 |  | TDM Launceston | Au: fire/AAS; Ag, Cu, Zn, Pb, As, Bi: AAS; Ba, Sn, W, Sb: XRF | Billiton | 92-3337 | 1989 |  | EL13_2020 RChip Assays Sites 92_3337 final | Tasmania | Australia | NE | -41.4918959 | 147.5584058 | Report
20000943 | 16316 | Rock | Upper Blessington | 546712 | 5406485 |  |  |  |  | EL16/2020 | 2024 |  | See report | -5 | -200 |  |  |  | -0.05 |  | 170 |  | -10 |  |  |  | 55 | [11 empty] | -5 | [5 empty] | -10 | -10 | [6 empty] | -50 |  | 25 |  | TDM Launceston | Au: fire/AAS; Ag, Cu, Zn, Pb, As, Bi: AAS; Ba, Sn, W, Sb: XRF | Billiton | 92-3337 | 1989 |  | EL13_2020 RChip Assays Sites 92_3337 final | Tasmania | Australia | NE | -41.4918901 | 147.5596038 | Report
20000944 | 16317 | Rock | Upper Blessington | 546762 | 5406485 |  |  |  |  | EL16/2020 | 2024 |  | See report | -5 | -200 |  |  |  | -0.05 |  | 200 |  | -10 |  |  |  | 50 | [11 empty] | -5 | [5 empty] | 15 | -10 | [6 empty] | -50 |  | 20 |  | TDM Launceston | Au: fire/AAS; Ag, Cu, Zn, Pb, As, Bi: AAS; Ba, Sn, W, Sb: XRF | Billiton | 92-3337 | 1989 |  | EL13_2020 RChip Assays Sites 92_3337 final | Tasmania | Australia | NE | -41.4918872 | 147.5602027 | Report
20000945 | 16318 | Rock | Upper Blessington | 547562 | 5406735 |  |  |  |  | EL16/2020 | 2024 |  | See report | -5 | -200 |  |  |  | -0.05 |  | 280 |  | -10 |  |  |  | 75 | [11 empty] | 10 | [5 empty] | -10 | -10 | [6 empty] | -50 |  | 45 |  | TDM Launceston | Au: fire/AAS; Ag, Cu, Zn, Pb, As, Bi: AAS; Ba, Sn, W, Sb: XRF | Billiton | 92-3337 | 1989 |  | EL13_2020 RChip Assays Sites 92_3337 final | Tasmania | Australia | NE | -41.4895883 | 147.5697665 | Report
20000946 | 16319 | Rock | Upper Blessington | 547562 | 5406735 |  |  |  |  | EL16/2020 | 2024 |  | See report | -5 | -200 |  |  |  | -0.05 |  | 360 |  | -10 |  |  |  | 30 | [11 empty] | -5 | [5 empty] | -10 | -10 | [6 empty] | -50 |  | 10 |  | TDM Launceston | Au: fire/AAS; Ag, Cu, Zn, Pb, As, Bi: AAS; Ba, Sn, W, Sb: XRF | Billiton | 92-3337 | 1989 |  | EL13_2020 RChip Assays Sites 92_3337 final | Tasmania | Australia | NE | -41.4895883 | 147.5697665 | Report
20000947 | 16320 | Rock | Porcupine Ck | 549712 | 5411985 |  |  |  |  | EL16/2020 | 2024 |  | See report | -5 | -200 |  |  |  | -0.05 |  | 370 |  | -10 |  |  |  | 65 | [11 empty] | -5 | [5 empty] | -10 | -10 | [6 empty] | -50 |  | 45 |  | TDM Launceston | Au: fire/AAS; Ag, Cu, Zn, Pb, As, Bi: AAS; Ba, Sn, W, Sb: XRF | Billiton | 92-3337 | 1989 |  | EL13_2020 RChip Assays Sites 92_3337 final | Tasmania | Australia | NE | -41.442171 | 147.5950884 | Report