## qryGeochemSamplesStreamSeds
samp_id | Source | Orig Sample ID | Source Report | Confidence | Sample Class | Check sample ID | Soil Sample type (horizon) | Soil sample Depth | Stream Sample Type (Stream activity) | Field treatment | Tenement | Annual_Report | District | Prospect/deposit | Date collected | originator/Sampler | WGS_84_LAT | WGS_84_LON | UTM_mE | UTM_mN | UTM coordinate system | Elevation_m | Survey Method | State | Country | Surface disturbance | Oxidation | Parent lith Category | Rock Type | Tectonostrat/Terrane | Lithostrat/Formation | Full Sample description | certificate | report_date | certificate_sn_w | samp_type | samp_class | laboratory | samp_prep_method | assay_method | Ag_ppm | Ag_ppm_OG62 | Ag_ppm_OG62h | Al_pct | As_ppm | As_pct_OG62 | Au_ppm | Au_ppm_Au-AA23 | Au_ppm_Au-AROR43 | Au_ppm_ME-CN15 | B_ppm | Ba_ppm | Be_ppm | Bi_ppm | Ca_pct | Cd_ppm | Cd_pct_OG62 | Ce_ppm | Co_ppm | Cr_ppm | Cs_ppm | Cu_ppm | Cu_pct_OG62 | Fe_pct | Ga_ppm | Ge_ppm | Hf_ppm | Hg_ppm | In_ppm | K_pct | La_ppm | Li_ppm | Mg_pct | Mn_ppm | Mn_pct_OG62 | Mo_ppm | Na_pct | Nb_ppm | Ni_ppm | P_ppm | Pb_ppm | Pb_pct_OG62 | Rb_ppm | Re_ppm | S_pct | S_pct_IR08 | Sb_ppm | Sb_pct_OG62 | Sc_ppm | Se_ppm | Sn_ppm | Sn_ppm_ME-MS85 | Sr_ppm | Ta_ppm | Te_ppm | Th_ppm | Ti_pct | Tl_ppm | U_ppm | V_ppm | W_ppm | W_ppm_ME-MS85 | Y_ppm | Zn_ppm | Zn_pct_OG62 | Zr_ppm
SRZ014002 | SRZ |  |  | 2 | Orig |  |  |  | A | -80 sieve | EL16/2020 |  | Blessington |  | 2022-09-14 | RSL | -41.4783469866961 | 147.451618993655 | 537705.974 | 5408041.245 |  | 368.898224 | GPS | TAS | Australia | H | [5 empty] | V. fast flow - fat from rains, riparian fringe in paddocks. Pebble base - bank & pt. bar seds. Sieve: As above. | BR22339667 | 2022-12-14 |  | Stream |  | ALS |  | AuME-TL43 | 0.02 |  |  | 0.74 | 2.1 |  | 0.001 |  |  |  | 5 | 50 | 0.36 | 0.06 | 0.16 | 0.03 |  | 18.05 | 7.2 | 28 | 1.96 | 7.3 |  | 1.19 | 2.46 | 0.025 | 0.01 | 0.02 | 0.011 | 0.04 | 9.1 | 5.4 | 0.16 | 372 |  | 0.22 | 0.04 | 0.44 | 9.3 | 190 | 4.4 |  | 8.8 | 0.0005 | 0.04 |  | 0.08 |  | 3.6 | 0.1 | 0.4 |  | 9.2 | 0.005 | 0.01 | 2.6 | 0.026 | 0.06 | 0.7 | 35 | 0.05 |  | 5.02 | 22 |  | 0.25
SRZ014003 | SRZ |  |  | 2 | Orig |  |  |  | A | -80 sieve | EL16/2020 |  | Blessington |  | 2022-09-14 | RSL | -41.4748629648238 | 147.452405970544 | 537773.702 | 5408427.695 |  | 370.111206 | GPS | TAS | Australia | H | [5 empty] | Fast flow, pebble base. Good seds - sieve as above. | BR22339667 | 2022-12-14 |  | Stream |  | ALS |  | AuME-TL43 | 0.03 |  |  | 0.85 | 1.7 |  | 0.001 |  |  |  | 5 | 50 | 0.42 | 0.05 | 0.17 | 0.03 |  | 19.1 | 8.9 | 38 | 2.31 | 10.2 |  | 1.5 | 3.01 | 0.025 | 0.02 | 0.01 | 0.014 | 0.05 | 10 | 6.4 | 0.22 | 355 |  | 0.27 | 0.04 | 0.45 | 12.2 | 160 | 4.6 |  | 9.6 | 0.0005 | 0.03 |  | 0.07 |  | 4.8 | 0.3 | 0.4 |  | 9.1 | 0.005 | 0.01 | 3.3 | 0.03 | 0.07 | 0.76 | 45 | 0.025 |  | 5.81 | 26 |  | 0.5
SRZ014004 | SRZ |  |  | 3 | Orig |  |  |  | A | -80 sieve | EL16/2020 |  | Blessington |  | 2022-09-14 | RSL | -41.4755569864064 | 147.452941993251 | 537818.054 | 5408350.411 |  | 367.433319 | GPS | TAS | Australia | H | [5 empty] | Great seds. Fast flow sst pebble base creek through narrow Native Euc Dog Wattle fringe. Sieve - as above. | BR22339667 | 2022-12-14 |  | Stream |  | ALS |  | AuME-TL43 | 0.01 |  |  | 0.29 | 1 |  | 0.0005 |  |  |  | 5 | 40 | 0.21 | 0.03 | 0.08 | 0.01 |  | 14.05 | 4.2 | 12 | 1.19 | 2.6 |  | 0.76 | 1.14 | 0.025 | 0.01 | 0.01 | 0.006 | 0.03 | 6.8 | 2 | 0.08 | 315 |  | 0.1 | 0.03 | 0.3 | 3 | 190 | 2.9 |  | 8.3 | 0.0005 | 0.03 |  | 0.025 |  | 1.4 | 0.1 | 0.3 |  | 6.2 | 0.005 | 0.005 | 4.9 | 0.021 | 0.06 | 0.61 | 19 | 0.025 |  | 3.46 | 9 |  | 0.25
SRZ016011 | SRZ |  |  | 2 | Orig |  |  |  | A | -80 sieve | EL16/2020 |  | Camden Rd |  | 2022-07-28 | RSL | -41.4773269928992 | 147.516156965867 | 543094.985 | 5408124.343 |  | 390.162872 | GPS | TAS | Australia | H | [5 empty] | Rain on and off. Tried all the side tracks, locked gates, video warnings, had to take from road crossing. Good sample but both sides of the river clear felled. Pic. Sieve: Sub4cm ranging down to 50% subcm. Sst with few qtz. | BR22282284 | 2022-10-17 |  | Stream |  | ALS |  | AuME-TL43 | 0.02 |  |  | 1.16 | 0.9 |  | 0.002 |  |  |  | 5 | 40 | 0.63 | 0.1 | 0.14 | 0.02 |  | 31.4 | 9 | 32 | 2.19 | 10.2 |  | 1.78 | 3.21 | 0.025 | 0.02 | 0.02 | 0.01 | 0.07 | 16 | 13.6 | 0.29 | 284 |  | 0.14 | 0.02 | 0.75 | 18.2 | 200 | 5.2 |  | 14.4 | 0.0005 | 0.03 |  | 0.07 |  | 3.3 | 0.2 | 0.4 |  | 8.4 | 0.005 | 0.01 | 3.7 | 0.026 | 0.1 | 0.62 | 32 | 0.025 |  | 5.6 | 41 |  | 0.6
SRZ016012 | SRZ |  |  | 2 | Orig |  |  |  | A | -80 sieve | EL16/2020 |  | Camden Rd |  | 2022-07-28 | RSL | -41.4750040322542 | 147.540936972946 | 545165.538 | 5408369.595 |  | 399.885468 | GPS | TAS | Australia | M | [5 empty] | 10-15 yr native plantation & No Entry gate sign. Walked in a bit from road - good seds. Sieve: sub2cm - subA & rounded. 1/3 qtz, mixed sst. Horn rd yl wht. | BR22282284 | 2022-10-17 |  | Stream |  | ALS |  | AuME-TL43 | 0.01 |  |  | 0.55 | 7.3 |  | 0.0005 |  |  |  | 5 | 30 | 0.44 | 0.09 | 0.02 | 0.005 |  | 35.4 | 3.2 | 12 | 1.96 | 4.3 |  | 0.83 | 1.79 | 0.05 | 0.01 | 0.01 | 0.008 | 0.13 | 17.2 | 7.5 | 0.11 | 144 |  | 0.12 | 0.01 | 0.52 | 6 | 70 | 3.9 |  | 20.9 | 0.0005 | 0.01 |  | 0.025 |  | 1.3 | 0.2 | 0.4 |  | 2.8 | 0.005 | 0.01 | 6.4 | 0.035 | 0.11 | 0.78 | 17 | 0.07 |  | 3.75 | 15 |  | 0.6
SRZ016013 | SRZ |  |  | 2 | Orig |  |  |  | A | -80 sieve | EL16/2020 |  | Camden Rd |  | 2022-07-28 | RSL | -41.4768280182034 | 147.53664300777 | 544805.756 | 5408169.33 |  | 393.023438 | GPS | TAS | Australia | H | [5 empty] | Well established river through farmland,. Owner's granted access and watched. Good sample. Sieve: few liths subcm 1/3 qtz all rounded fg mg sst. | BR22282284 | 2022-10-17 |  | Stream |  | ALS |  | AuME-TL43 | 0.03 |  |  | 0.95 | 2 |  | 0.001 |  |  |  | 5 | 80 | 0.67 | 0.09 | 0.15 | 0.04 |  | 22.3 | 6.9 | 24 | 2.84 | 6.6 |  | 1.4 | 3.19 | 0.025 | 0.01 | 0.02 | 0.014 | 0.07 | 11 | 12.4 | 0.23 | 327 |  | 0.19 | 0.01 | 1.02 | 10.1 | 240 | 5.7 |  | 13.8 | 0.0005 | 0.02 |  | 0.025 |  | 3 | 0.2 | 0.7 |  | 12.5 | 0.005 | 0.01 | 3.9 | 0.044 | 0.1 | 1.2 | 29 | 0.06 |  | 5.76 | 34 |  | 0.25
SRZ016014 | SRZ |  |  | 1 | Orig |  |  |  | A | -80 sieve | EL16/2020 |  | Camden Rd |  | 2022-07-28 | RSL | -41.4783019758761 | 147.532914988697 | 544493.484 | 5408007.617 |  | 392.579529 | GPS | TAS | Australia | H | [5 empty] | In from road - clear-felled to stream edge. Sieve: few liths, qtz subcm subA sst cg rd rounded. | BR22282284 | 2022-10-17 |  | Stream |  | ALS |  | AuME-TL43 | 0.04 |  |  | 1.44 | 3.8 |  | 0.002 |  |  |  | 5 | 60 | 1.29 | 0.26 | 0.06 | 0.01 |  | 46.2 | 7.1 | 26 | 3.86 | 15.4 |  | 1.99 | 4.35 | 0.05 | 0.02 | 0.02 | 0.018 | 0.22 | 23.7 | 20.5 | 0.35 | 278 |  | 0.31 | 0.02 | 0.9 | 19.6 | 180 | 8.1 |  | 42.6 | 0.0005 | 0.02 |  | 0.13 |  | 2.9 | 0.3 | 0.6 |  | 9.2 | 0.005 | 0.02 | 6.2 | 0.028 | 0.22 | 0.96 | 28 | 0.05 |  | 7.21 | 40 |  | 0.7
SRZ016015 | SRZ |  |  | 2 | Orig |  |  |  | A | -80 sieve | EL16/2020 |  | Camden Rd |  | 2022-07-28 | RSL | -41.4894690178335 | 147.502370998263 | 541936.134 | 5406783.119 |  | 385.441406 | GPS | TAS | Australia | L | [5 empty] | Well established wide remnant with big trees. Cobble bottom 6m wide fast flowing. Winding to good point bar. Sieve: Abundant liths sub8cm qtz- sub2cm subA predom wht with few rd & bl. Sst- rounded, all colours. | BR22282284 | 2022-10-17 |  | Stream |  | ALS |  | AuME-TL43 | 0.03 |  |  | 1.2 | 4.2 |  | 0.001 |  |  |  | 5 | 60 | 0.51 | 0.12 | 0.18 | 0.03 |  | 35.4 | 12.6 | 32 | 0.93 | 14.8 |  | 1.96 | 3.32 | 0.025 | 0.02 | 0.03 | 0.014 | 0.04 | 16.1 | 10.4 | 0.25 | 492 |  | 0.2 | 0.03 | 0.36 | 19.6 | 230 | 9.1 |  | 8 | 0.0005 | 0.04 |  | 0.09 |  | 4.5 | 0.4 | 0.3 |  | 11.6 | 0.005 | 0.01 | 2.7 | 0.014 | 0.08 | 0.52 | 41 | 0.025 |  | 8.02 | 39 |  | 0.7