## SG_1
H0002 | Version | 1
H0003 | Date_generated | 2024-10-31
H0004 | Reporting_period_end_date | 2024-08-01
H0005 | State | TAS
H0100 | Tenement_no | EL3/2020
H0101 | Tenement_holder | KFE
H0102 | Project_name | Lisle
H0106 | Tenement_operator | Flynn Gold
H0200 | Start_date_of_data_acquisition | 2021-01-13
H0201 | End_date_of_data_acquisition | 2024-08-01
H0202 | Template_format | SG_1
H0203 | Number_of_data_records | 8
H0204 | Date_of_metadata_update
H0300 | Related_data_files
H0305 | Surface_Location_data_file | EL032020_202410_03_PS_SurfaceLocation_RockChip
H0308 | File verification list
H0318 | QAQC_data_file
H0500 | Feature_located
H0501 | Geodetic_datum | GDA94
H0502 | Vertical_datum | AHD
H0503 | Projection | UTM
H0530 | Coordinate_system | Projected
H0531 | Projection_Zone | 55
H0532 | Surveying_instrument | GPS
H0533 | Surveying_company
H0601 | Sample_type | Rock
H0602 | Sampling_description
H0700 | Sample_preparation_code
H0701 | Sample_preparation_description
H0702 | Laboratory_batch_number | BU23052911
H0800 | Assay_code | Au-AA26, ME-MS61 | Au-AA26, ME-MS61, ME-XRF15b
H0801 | Assay_company | ALS | ALS
H0802 | Assay_description | FA, ICPMS | FA, ICPMS, XRF
H1000 | Sample_id | Easting | Northing | Elevation | Sample_type | Batch_Number | Au | Ag | Al | As | Ba | Be | Bi | Ca | Cd | Ce | Co | Cr | Cs | Cu | Fe | Ga | Ge | Hf | In | K | La | Li | Mg | Mn | Mo | Na | Nb | Ni | P | Pb | Rb | Re | S | Sb | Sc | Se | Sn | Sr | Ta | Te | Th | Ti | Tl | U | V | W | Y | Zn | Zr
H1001 | Units | metres | metres | metres |  |  | ppm | ppm | % | ppm | ppm | ppm | ppm | % | ppm | ppm | ppm | ppm | ppm | ppm | % | ppm | ppm | ppm | ppm | % | ppm | ppm | % | ppm | ppm | % | ppm | ppm | ppm | ppm | ppm | ppm | % | ppm | ppm | ppm | ppm | ppm | ppm | ppm | ppm | % | ppm | ppm | ppm | ppm | ppm | ppm | ppm
H1002 | Assay_code | [5 empty] | FA | ICPMS | ICPMS | ICPMS | ICPMS | ICPMS | ICPMS | ICPMS | ICPMS | ICPMS | ICPMS | ICPMS | ICPMS | ICPMS | ICPMS | ICPMS | ICPMS | ICPMS | ICPMS | ICPMS | ICPMS | ICPMS | ICPMS | ICPMS | ICPMS | ICPMS | ICPMS | ICPMS | ICPMS | ICPMS | ICPMS | ICPMS | ICPMS | ICPMS | ICPMS | ICPMS | ICPMS | ICPMS | ICPMS | ICPMS | ICPMS | ICPMS | ICPMS | ICPMS | ICPMS | ICPMS | ICPMS | ICPMS | ICPMS
H1003 | Lower_detection_limit | [5 empty] | 0.01 | 0.01 | 0.01 | 0.2 | 10 | 0.05 | 0.01 | 0.01 | 0.02 | 0.01 | 0.1 | 1 | 0.05 | 0.2 | 0.01 | 0.05 | 0.05 | 0.1 | 0.005 | 0.01 | 0.5 | 0.2 | 0.01 | 5 | 0.05 | 0.01 | 0.1 | 0.2 | 10 | 0.5 | 0.1 | 0.002 | 0.01 | 0.05 | 0.1 | 1 | 0.2 | 0.2 | 0.05 | 0.05 | 0.01 | 0.005 | 0.02 | 0.1 | 1 | 0.1 | 0.1 | 2 | 0.5
H1004 | Accuracy
H1005 | Upper_detection_limit | [8 empty] | 10000
H1007 | Assay_company | [5 empty] | ALS | ALS | ALS | ALS | ALS | ALS | ALS | ALS | ALS | ALS | ALS | ALS | ALS | ALS | ALS | ALS | ALS | ALS | ALS | ALS | ALS | ALS | ALS | ALS | ALS | ALS | ALS | ALS | ALS | ALS | ALS | ALS | ALS | ALS | ALS | ALS | ALS | ALS | ALS | ALS | ALS | ALS | ALS | ALS | ALS | ALS | ALS | ALS | ALS
D | 57804 | 530961 | 5426846 |  | Rock | BU22266870 | 0.01 | 0.01 | 1.02 | 5.6 | 50 | 0.33 | 0.03 | 0.01 | <0.02 | 26.8 | 2.2 | 24 | 0.74 | 3.9 | 0.96 | 2.28 | <0.05 | 3.8 | 0.015 | 0.32 | 12.9 | 11.4 | 0.1 | 90 | 0.35 | 0.01 | 2.9 | 9.1 | 140 | 3 | 20.4 | <0.002 | <0.01 | 0.52 | 1.6 | <1 | 0.6 | 4 | 0.15 | <0.05 | 6.95 | 0.084 | 0.11 | 1.3 | 9 | 0.8 | 4.6 | 24 | 141
D | 57805 | 530960 | 5426855 |  | Rock | BU22266870 | 0.05 | 0.05 | 0.96 | 1455 | 100 | 0.35 | 0.1 | 0.01 | <0.02 | 20.8 | 1.5 | 22 | 0.86 | 3.6 | 1.14 | 2.19 | <0.05 | 0.9 | 0.011 | 0.36 | 8.4 | 9.2 | 0.06 | 82 | 0.42 | 0.01 | 1.9 | 7.4 | 190 | 9.3 | 22.8 | <0.002 | 0.02 | 2.36 | 2 | <1 | 0.5 | 4.3 | 0.12 | 0.1 | 3.45 | 0.053 | 0.12 | 0.7 | 10 | 0.9 | 3.2 | 16 | 31.7
D | 57865 | 536110 | 5432949 |  | Rock | BU23052911 | 0.03 | 0.02 | 0.14 | 0.9 | <10 | 0.06 | 0.06 | 0.01 | 0.02 | 1.41 | 3.5 | 7 | 0.2 | 5.5 | 0.85 | 0.42 | <0.05 | 0.1 | <0.005 | 0.03 | <0.5 | 5 | 0.01 | 179 | 0.54 | 0.01 | 0.2 | 2.4 | 10 | 3.6 | 2.2 | <0.002 | <0.01 | 0.21 | 0.1 | <1 | <0.2 | 0.9 | <0.05 | 0.05 | 0.28 | 0.01 | 0.03 | 0.1 | 1 | 0.1 | 0.1 | 3 | 2.2
D | 57866 | 536114 | 5433043 |  | Rock | BU23052911 | <0.01 | 0.02 | 0.3 | 2.9 | 10 | 0.24 | 0.04 | 0.01 | <0.02 | 8.29 | 6.9 | 12 | 0.66 | 5.8 | 1.52 | 0.72 | <0.05 | 0.1 | <0.005 | 0.05 | 1.4 | 9.8 | 0.01 | 539 | 0.46 | 0.01 | 0.7 | 9.6 | 100 | 4.5 | 4 | <0.002 | <0.01 | 0.19 | 0.4 | <1 | 0.2 | 1.3 | 0.08 | 0.05 | 0.97 | 0.029 | 0.07 | 0.2 | 3 | 0.3 | 0.5 | 9 | 5.1
D | 57867 | 535978 | 5433697 |  | Rock | BU23052911 | <0.01 | 0.02 | 1.31 | 34 | 20 | 0.5 | 0.06 | 0.04 | 0.02 | 17.95 | 8.7 | 37 | 2.53 | 76.9 | 2.98 | 3.55 | <0.05 | 1 | 0.017 | 0.24 | 6.2 | 13 | 0.19 | 284 | 0.76 | 0.02 | 3.4 | 14.6 | 350 | 7 | 23.3 | <0.002 | 0.01 | 0.97 | 3.5 | 1 | 0.5 | 3.7 | 0.22 | 0.07 | 2.98 | 0.083 | 0.2 | 1.3 | 23 | 0.4 | 10.7 | 37 | 31.7
D | 57868 | 535981 | 5433871 |  | Rock | BU23052911 | 0.03 | 0.02 | 10.25 | 167 | 160 | 3.89 | 0.37 | 0.01 | 0.03 | 57.4 | 3.9 | 97 | 47.2 | 63.4 | 2.65 | 21.7 | 0.09 | 3.4 | 0.035 | 2.77 | 25.3 | 28.2 | 0.5 | 133 | 0.86 | 0.02 | 13.1 | 25.8 | 670 | 36.7 | 264 | <0.002 | 0.01 | 8.04 | 11.9 | 1 | 1.8 | 27.9 | 1.08 | 0.06 | 11.95 | 0.349 | 1.59 | 3.5 | 78 | 7.1 | 10.1 | 30 | 121
D | 57869 | 536048 | 5434266 |  | Rock | BU23052911 | <0.01 | 0.02 | 10.6 | 22.9 | 170 | 2.98 | 0.71 | 0.01 | <0.02 | 73.1 | 41.6 | 40 | 9.11 | 20.4 | 2.82 | 14.9 | 0.09 | 5.1 | 0.043 | 1.04 | 22.9 | 16.8 | 0.38 | 657 | 0.68 | 0.03 | 11.5 | 10.6 | 430 | 10.5 | 77.8 | <0.002 | 0.01 | 1.13 | 11 | <1 | 2.3 | 10.2 | 1.02 | 0.07 | 16.45 | 0.305 | 0.51 | 4 | 54 | 2.9 | 11.8 | 28 | 165
D | 73927 | 532062 | 5427120 |  | Float | BU23327591 | <0.01 | 0.03 | 2.25 | 28.8 | 140 | 0.7 | 0.26 | 0.03 | <0.02 | 31.7 | 6.7 | 24 | 1.87 | 10.1 | 2.13 | 6.13 | 0.1 | 1.6 | 0.021 | 0.7 | 15 | 17.7 | 0.35 | 1625 | 0.47 | 0.26 | 4.2 | 13.4 | 250 | 21.2 | 44.7 | <0.002 | 0.01 | 0.5 | 3.5 | <1 | 1.2 | 24.1 | 0.31 | <0.05 | 5.71 | 0.122 | 0.25 | 1.2 | 25 | 0.7 | 6 | 29 | 56.6
EOF
Note on B2: DD/MM/YYYY
Note on B3: DD/MM/YYYY
Note on B5: eg. EL10/2000 = EL102000
Note on B9: DD/MM/YYYY
Note on B10: DD/MM/YYYY
Note on B13: DD/MM/YYYY
Note on B15: eg. EL102000_YYYYMM_##_SG_1.xls
Note on B16: eg. EL102000_YYYYMM_##_Filelisting.xls
Note on B17: eg. EL102000_YYYYMM_##_QAQC_1.xls
Note on B18: eg. Surface sample
Note on B19: AGD66 GDA94
Note on B20: eg. AHD
Note on B21: eg. UTM
Note on B22: eg. Projected
Note on B23: eg. 55
Note on B24: GDF Differential GPS, measured using differential global positioning system GPS GPS, measured using global positioning system SVY Survey, traditional survey with ground control UNK Unknown, method of location is unknown
Note on B26: Rock Soil Stream sediment
Note on B27: Brief description of field and pre-lab dispatch sampling methods
Note on B28: Codes used for laboratory sample preparation for assaying
Note on B29: Lab sample preparation code/description pairs eg. SO31 Fine pulverise to 75µm