## qryAdrian_Geochem_Surrended2024
samp_id | SampleID | Sample_Type | Locality | GDA_E | GDA_N | AMG_East | AMG_North | Local_East | Local_North | Tene2024 | Surrended | WIDTH(cm) | Geology | Ag_ppm | As_ppm | Au_ppb | Au_ppb_Bleg | Au_ppb_Bleg2 | Au_ppm | Au_ppm2 | Ba_ppm | Be_ppm | Bi_ppm | Cd_ppm | Co_ppm | Cr_ppm | Cu_ppm | F_ppm | Fe_ppm | Ga_ppm | Ge_ppm | Ir_ppm | Mn_ppm | Mo_ppm | Nb_ppm | Ni_ppm | Os_ppm | P_ppm | Pb_ppm | Pd_ppm | Pt_ppm | Rb_ppm | Rh_ppm | Ru_ppm | Sb_ppm | Sn_ppm | Sr_ppm | Ta_ppm | Th_ppm | Ti_ppm | U_ppm | V_ppm | W_ppm | Y_ppm | Zn_ppm | Zr_ppm | Lab | Lab_Method | Company | Report | Date | Comments | file_name | state | country | area | latitude | longitude | source
| Carnac-238 | Rock | Carnac Sn Mine | 569397.7 | 5438784.5 |  |  |  |  | EL19/2020 | 2024 |  | Greisenised granite | [32 empty] | 135 | [10 empty] | Comlabs | AAS: Cu, Pb, Zn, Ag, As, Ca, Bi; Col: Mo | Union Corp | 81-1631 | 1981 |  | ELA MtPD Rock_Chip_Assays_Comp_28Mch22 Final | Tasmania | Australia | NE |  |  | Report
| Carnac-239 | Rock | Carnac Sn Mine | 569402.5 | 5438779.1 |  |  |  |  | EL19/2020 | 2024 |  | Qtz greisen | [32 empty] | 2700 | [10 empty] | Comlabs | AAS: Cu, Pb, Zn, Ag, As, Ca, Bi; Col: Mo | Union Corp | 81-1631 | 1981 |  | ELA MtPD Rock_Chip_Assays_Comp_28Mch22 Final | Tasmania | Australia | NE |  |  | Report
| TinPot-240 | Rock | Tin Pot Sn Mine | 569001.4 | 5438364 |  |  |  |  | EL19/2020 | 2024 |  | Qtz greisen | [32 empty] | 2000 | [10 empty] | Comlabs | AAS: Cu, Pb, Zn, Ag, As, Ca, Bi; Col: Mo | Union Corp | 81-1631 | 1981 |  | ELA MtPD Rock_Chip_Assays_Comp_28Mch22 Final | Tasmania | Australia | NE |  |  | Report
| Gold Ck-400 | Rock | Gold Ck | 568224 | 5438151.9 |  |  |  |  | EL19/2020 | 2024 |  | Qtz, minor tourmaline float | [5 empty] | -1 | [37 empty] | Comlabs | AAS: Cu, Pb, Zn, Ag, As, Ca, Bi; Col: Mo | Union Corp | 81-1631 | 1981 |  | ELA MtPD Rock_Chip_Assays_Comp_28Mch22 Final | Tasmania | Australia | NE |  |  | Report
| Gold Ck-401 | Rock | Gold Ck | 568073.2 | 5439155.5 |  |  |  |  | EL19/2020 | 2024 |  | Muscovite, qtz greisen float | [32 empty] | 145 | [10 empty] | Comlabs | AAS: Cu, Pb, Zn, Ag, As, Ca, Bi; Col: Mo | Union Corp | 81-1631 | 1981 |  | ELA MtPD Rock_Chip_Assays_Comp_28Mch22 Final | Tasmania | Australia | NE |  |  | Report
| MPR-6 | Rock | Mt Paris Dam, East of | 572885.9 | 5436857.7 |  |  |  |  | EL19/2020 | 2024 | [34 empty] | -100 | [10 empty] | Geophoto | Sn: GRC No 6A (XRF?) | Geophoto - Texins | 70-0623 | 1970 | Guess at BLD | ELA MtPD Rock_Chip_Assays_Comp_28Mch22 Final | Tasmania | Australia | NE |  |  | Report
| MPR-7 | Rock | Mt Paris Dam | 571980 | 5436639.1 |  |  |  |  | EL19/2020 | 2024 | [34 empty] | -100 | [10 empty] | Geophoto | Sn: GRC No 6A (XRF?) | Geophoto - Texins | 70-0623 | 1970 | Guess at BLD | ELA MtPD Rock_Chip_Assays_Comp_28Mch22 Final | Tasmania | Australia | NE |  |  | Report
| MPR-8 | Rock | Mt Paris Dam | 571828.6 | 5436583.8 |  |  |  |  | EL19/2020 | 2024 | [34 empty] | -100 | [10 empty] | Geophoto | Sn: GRC No 6A (XRF?) | Geophoto - Texins | 70-0623 | 1970 | Guess at BLD | ELA MtPD Rock_Chip_Assays_Comp_28Mch22 Final | Tasmania | Australia | NE |  |  | Report
| MPR-9 | Rock | Mt Paris Dam | 571672.4 | 5436427.6 |  |  |  |  | EL19/2020 | 2024 | [34 empty] | -100 | [10 empty] | Geophoto | Sn: GRC No 6A (XRF?) | Geophoto - Texins | 70-0623 | 1970 | Guess at BLD | ELA MtPD Rock_Chip_Assays_Comp_28Mch22 Final | Tasmania | Australia | NE |  |  | Report
| MPR-10 | Rock | Mt Paris Dam | 571151 | 5436233 |  |  |  |  | EL19/2020 | 2024 | [34 empty] | -100 | [10 empty] | Geophoto | Sn: GRC No 6A (XRF?) | Geophoto - Texins | 70-0623 | 1970 | Guess at BLD | ELA MtPD Rock_Chip_Assays_Comp_28Mch22 Final | Tasmania | Australia | NE |  |  | Report
| AbReg-33 | Rock |  | 565182.7 | 5440580.7 |  |  |  |  | EL19/2020 | 2024 | [9 empty] | 15 | [6 empty] | 180000 | [13 empty] | 470 |  |  |  | 10 | 18 | [9 empty] | Amdel | Ba, Rb, Sn, Sr: XRF; F: SIE | Aberfoyle | 79-1387 | 1978 |  | ELA MtPD Rock_Chip_Assays_Comp_28Mch22 Final | Tasmania | Australia | NE |  |  | Report
| AbReg-39 | Rock |  | 569152 | 5438725.9 |  |  |  |  | EL19/2020 | 2024 | [9 empty] | 10 | [6 empty] | 110000 | [13 empty] | 680 |  |  |  | 26 | 15 | [9 empty] | Amdel | Ba, Rb, Sn, Sr: XRF; F: SIE | Aberfoyle | 79-1387 | 1978 |  | ELA MtPD Rock_Chip_Assays_Comp_28Mch22 Final | Tasmania | Australia | NE |  |  | Report
| AbReg-47 | Rock |  | 571081 | 5436908.3 |  |  |  |  | EL19/2020 | 2024 | [9 empty] | 10 | [6 empty] | 400 | [13 empty] | 820 |  |  |  | 28 | 15 | [9 empty] | Amdel | Ba, Rb, Sn, Sr: XRF; F: SIE | Aberfoyle | 79-1387 | 1978 |  | ELA MtPD Rock_Chip_Assays_Comp_28Mch22 Final | Tasmania | Australia | NE |  |  | Report
| 1968 | Rock | Pyengana, north of | 582179.7 | 5431610.7 |  |  |  |  | EL19/2020 | 2024 |  | Biotite granodiorite, medium grained, foliated | [13 empty] | 2 | [6 empty] | -4 |  |  |  |  | 25 | [6 empty] | 5 | [6 empty] | 20 |  | 65 |  |  |  | Union Corp | 82-1694 | 1981 |  | EL19_2020 RChip Assays Sites Master 28Mch22 | Tasmania | Australia | NE |  |  | Report
| 1969 | Rock | Pyengana, north of | 582203.6 | 5431889.1 |  |  |  |  | EL19/2020 | 2024 |  | Muscovite aplite, float | [13 empty] | 5 | [6 empty] | -4 |  |  |  |  | 30 | [6 empty] | 15 | [6 empty] | 40 |  | 10 |  |  |  | Union Corp | 82-1694 | 1981 |  | EL19_2020 RChip Assays Sites Master 28Mch22 | Tasmania | Australia | NE |  |  | Report
| 1970 | Rock | Pyengana, north of | 582378.6 | 5432008.4 |  |  |  |  | EL19/2020 | 2024 |  | Granodiorite at contact with siltstone | [13 empty] | 10 | [6 empty] | -4 |  |  |  |  | 35 | [6 empty] | -5 | [6 empty] | 20 |  | 70 |  |  |  | Union Corp | 82-1694 | 1981 |  | EL19_2020 RChip Assays Sites Master 28Mch22 | Tasmania | Australia | NE |  |  | Report
| 1971 | Rock | Pyengana, north of | 582266 | 5432019 |  |  |  |  | EL19/2020 | 2024 |  | Biotite granodiori te | [13 empty] | 2 | [6 empty] | -4 |  |  |  |  | 25 | [6 empty] | 5 | [6 empty] | 20 |  | 50 |  |  |  | Union Corp | 82-1694 | 1981 |  | EL19_2020 RChip Assays Sites Master 28Mch22 | Tasmania | Australia | NE |  |  | Report
| 1972 | Rock | Pyengana, north of | 582847.9 | 5432167.5 |  |  |  |  | EL19/2020 | 2024 |  | Biotite granite/adamellite, fine grained,float | [13 empty] | 15 | [6 empty] | -4 |  |  |  |  | 35 | [6 empty] | 5 | [6 empty] | 10 |  | 70 |  |  |  | Union Corp | 82-1694 | 1981 |  | EL19_2020 RChip Assays Sites Master 28Mch22 | Tasmania | Australia | NE |  |  | Report
| 1975 | Rock | Pyengana, north of | 582887.6 | 5432756.1 |  |  |  |  | EL19/2020 | 2024 |  | Biotite granite/adamell -ite, silicified | [13 empty] | 2 | [6 empty] | -4 |  |  |  |  | 45 | [6 empty] | 15 | [6 empty] | 10 |  | 15 |  |  |  | Union Corp | 82-1694 | 1981 |  | EL19_2020 RChip Assays Sites Master 28Mch22 | Tasmania | Australia | NE |  |  | Report
| 1976 | Rock | Pyengana, north of | 582497.9 | 5432676.6 |  |  |  |  | EL19/2020 | 2024 |  | Aplite | [13 empty] | 2 | [6 empty] | -4 |  |  |  |  | 20 | [6 empty] | 10 | [6 empty] | 10 |  | 15 |  |  |  | Union Corp | 82-1694 | 1981 |  | EL19_2020 RChip Assays Sites Master 28Mch22 | Tasmania | Australia | NE |  |  | Report
| 1977 | Rock | Pyengana, north of | 582370.6 | 5432461.8 |  |  |  |  | EL19/2020 | 2024 |  | Biotite granite/adamel l-ite, fine grained | [13 empty] | 2 | [6 empty] | -4 |  |  |  |  | 25 | [6 empty] | 10 | [6 empty] | 20 |  | 30 |  |  |  | Union Corp | 82-1694 | 1981 |  | EL19_2020 RChip Assays Sites Master 28Mch22 | Tasmania | Australia | NE |  |  | Report