## qryGeochemSamplesStreamSeds
samp_id | Source | Orig Sample ID | Source Report | Confidence | Sample Class | Check sample ID | Soil Sample type (horizon) | Soil sample Depth | Stream Sample Type (Stream activity) | Field treatment | Tenement | Annual_Report | District | Prospect/deposit | Date collected | originator/Sampler | WGS_84_LAT | WGS_84_LON | UTM_mE | UTM_mN | UTM coordinate system | Elevation_m | Survey Method | State | Country | Surface disturbance | Oxidation | Parent lith Category | Rock Type | Tectonostrat/Terrane | Lithostrat/Formation | Full Sample description | certificate | report_date | certificate_sn_w | samp_type | samp_class | laboratory | samp_prep_method | assay_method | Ag_ppm | Ag_ppm_OG62 | Ag_ppm_OG62h | Al_pct | As_ppm | As_pct_OG62 | Au_ppm | Au_ppm_Au-AA23 | Au_ppm_Au-AROR43 | Au_ppm_ME-CN15 | B_ppm | Ba_ppm | Be_ppm | Bi_ppm | Ca_pct | Cd_ppm | Cd_pct_OG62 | Ce_ppm | Co_ppm | Cr_ppm | Cs_ppm | Cu_ppm | Cu_pct_OG62 | Fe_pct | Ga_ppm | Ge_ppm | Hf_ppm | Hg_ppm | In_ppm | K_pct | La_ppm | Li_ppm | Mg_pct | Mn_ppm | Mn_pct_OG62 | Mo_ppm | Na_pct | Nb_ppm | Ni_ppm | P_ppm | Pb_ppm | Pb_pct_OG62 | Rb_ppm | Re_ppm | S_pct | S_pct_IR08 | Sb_ppm | Sb_pct_OG62 | Sc_ppm | Se_ppm | Sn_ppm | Sn_ppm_ME-MS85 | Sr_ppm | Ta_ppm | Te_ppm | Th_ppm | Ti_pct | Tl_ppm | U_ppm | V_ppm | W_ppm | W_ppm_ME-MS85 | Y_ppm | Zn_ppm | Zn_pct_OG62 | Zr_ppm
SRZMP3001 | SRZ |  |  | 1 | Orig |  |  |  | A | -80 sieve | EL19/2020 |  | Mt Paris |  | 2023-02-01 | RSL | -41.2158400285989 | 147.867966983467 | 572759.074 | 5436919.058 |  | 426.03006 | GPS | TAS | Australia | H | [5 empty] | Granite boulder stream. V diff to get seds - used bank. Evidence of gem hunters. | AD23058866 | 2023-03-24 | AD23083374 | Stream |  | ALS |  | ME-MS61 | 0.16 |  |  | 7.88 | 4.4 | [6 empty] | 300 | 4.04 | 1.54 | 0.2 | 0.15 |  | 78.4 | 8.7 | 45 | 19.35 | 41.7 |  | 2.64 | 24.1 | 0.11 | 14.2 |  | 0.244 | 2.31 | 32.9 | 69.9 | 0.41 | 380 |  | 0.69 | 0.41 | 20.8 | 17.1 | 600 | 27 |  | 266 | 0.001 | 0.05 |  | 0.11 |  | 10.9 | 1 | 18.8 | 1905 | 56.9 | 3.66 | 0.025 | 37 | 0.285 | 1.8 | 10.6 | 62 | 6.7 | 12.2 | 22.4 | 82 |  | 415
SRZMP3002 | SRZ |  |  | 1 | Orig |  |  |  | I | -80 sieve | EL19/2020 |  | Mt Paris |  | 2023-02-01 | RSL | -41.2141980137676 | 147.867173971608 | 572694.415 | 5437102.01 |  | 386.738525 | GPS | TAS | Australia | H | [5 empty] | Granite sands - course sands - boulders. | AD23058866 | 2023-03-24 | AD23083374 | Stream |  | ALS |  | ME-MS61 | 0.09 |  |  | 7.55 | 3.5 | [6 empty] | 70 | 5.38 | 2 | 0.09 | 0.14 |  | 45.5 | 1.7 | 22 | 32.3 | 11.2 |  | 2.54 | 48.7 | 0.09 | 3.4 |  | 0.157 | 1.91 | 20.7 | 134.5 | 0.12 | 200 |  | 2.2 | 1.18 | 36.9 | 7.3 | 740 | 55.2 |  | 321 | 0.001 | 0.06 |  | 0.19 |  | 5.1 | 2 | 36.5 | 68.2 | 38.9 | 8.66 | 0.025 | 20.9 | 0.285 | 2.51 | 7.2 | 39 | 12.4 | 12.4 | 13.1 | 62 |  | 90.4
SRZMP3003 | SRZ |  |  | 2 | Orig |  |  |  | A | -80 sieve | EL19/2020 |  | Mt Paris |  | 2023-02-01 | RSL | -41.2123560067266 | 147.86182497628 | 572248.036 | 5437310.959 |  | 345.599487 | GPS | TAS | Australia | M | [5 empty] | In altered sst - baked margin & granite lith base. Good trap. | AD23058866 | 2023-03-24 | AD23083374 | Stream |  | ALS |  | ME-MS61 | 0.09 |  |  | 7.32 | 0.7 | [6 empty] | 30 | 8.09 | 0.93 | 0.08 | 0.05 |  | 51.4 | 0.7 | 5 | 32.4 | 3 |  | 0.67 | 31.2 | 0.11 | 1.8 |  | 0.051 | 3.47 | 19.1 | 128.5 | 0.05 | 112 |  | 0.38 | 1.62 | 19.1 | 3.6 | 510 | 30.9 |  | 621 | 0.001 | 0.04 |  | 0.06 |  | 2.6 | 1 | 19.9 | 187.5 | 18.3 | 4.22 | 0.025 | 28.1 | 0.069 | 3.71 | 7.6 | 6 | 5.4 | 21.1 | 11.1 | 46 |  | 42
SRZMP3004 | SRZ |  |  | 2 | Orig |  |  |  | A | -80 sieve | EL19/2020 |  | Mt Paris |  | 2023-02-01 | RSL | -41.2115090154111 | 147.855467973277 | 571716.039 | 5437410.25 |  | 477.109375 | GPS | TAS | Australia | M | [5 empty] | Predominantly granite with few sst - float as in granite boulders. | AD23058866 | 2023-03-24 | AD23083374 | Stream |  | ALS |  | ME-MS61 | 0.11 |  |  | 6.87 | 1.9 | [6 empty] | 60 | 6.52 | 1.18 | 0.09 | 0.08 |  | 63.4 | 1.3 | 9 | 27.1 | 7.1 |  | 0.98 | 30.9 | 0.11 | 3.3 |  | 0.104 | 2.76 | 24.8 | 114.5 | 0.08 | 144 |  | 0.56 | 1.57 | 32.7 | 4.4 | 520 | 16.2 |  | 495 | 0.001 | 0.03 |  | 0.09 |  | 3.2 | 1 | 21.3 | 351 | 23.1 | 9.14 | 0.025 | 34.9 | 0.105 | 2.95 | 8 | 13 | 12.4 | 36.6 | 14.8 | 38 |  | 84
SRZMP3005 | SRZ |  |  | 2 | Orig |  |  |  | A | -80 sieve | EL19/2020 |  | Mt Paris |  | 2023-02-01 | RSL | -41.2114830315113 | 147.854614024982 | 571644.478 | 5437413.839 |  | 334.07608 | GPS | TAS | Australia | M | [5 empty] | Course grained granite boulders - course sand. | AD23058866 | 2023-03-24 | AD23083374 | Stream |  | ALS |  | ME-MS61 | 0.21 |  |  | 6.56 | 11.6 | [6 empty] | 170 | 4.46 | 1.98 | 0.14 | 0.11 |  | 50.7 | 4 | 27 | 26.1 | 22.5 |  | 1.66 | 25.6 | 0.08 | 5.9 |  | 0.274 | 2.47 | 22.8 | 113 | 0.22 | 324 |  | 0.94 | 1 | 21.4 | 10.7 | 480 | 23 |  | 402 | 0.001 | 0.03 |  | 0.11 |  | 5.7 | 1 | 23.4 | 1905 | 40 | 4.04 | 0.025 | 18.6 | 0.179 | 2.49 | 11.3 | 30 | 8.7 | 13.2 | 13.5 | 66 |  | 173
SRZMP3007 | SRZ |  |  | 2 | Orig |  |  |  | A | -80 sieve | EL19/2020 |  | Mt Paris |  | 2023-02-01 | RSL | -41.215990986675 | 147.865274967626 | 572533.241 | 5436904.548 |  | 364.811401 | GPS | TAS | Australia | M | [5 empty] | Course grained granite boulders - course sand. | AD23058866 | 2023-03-24 | AD23083374 | Stream |  | ALS |  | ME-MS61 | 0.19 |  |  | 8.83 | 1.9 | [6 empty] | 50 | 7.3 | 4.42 | 0.12 | 0.08 |  | 35.3 | 1.7 | 12 | 38.4 | 10.8 |  | 1.31 | 41.2 | 0.09 | 2.4 |  | 0.235 | 3.07 | 14.3 | 165.5 | 0.12 | 174 |  | 1.4 | 1.35 | 26.5 | 6.9 | 520 | 23.6 |  | 638 | 0.001 | 0.03 |  | 0.1 |  | 3.8 | 1 | 37.5 | 238 | 31.9 | 6.44 | 0.025 | 21 | 0.107 | 3.82 | 8.1 | 13 | 8.4 | 10.6 | 10.6 | 66 |  | 53.3
SRZMP3008 | SRZ |  |  | 2 | Orig |  |  |  | A | -80 sieve | EL19/2020 |  | Mt Paris |  | 2023-02-01 | RSL | -41.2182749714702 | 147.859655991197 | 572059.709 | 5436655.663 |  | 372.005341 | GPS | TAS | Australia | M | [5 empty] | Course grained granite boulders - course sand. | AD23058866 | 2023-03-24 | AD23083374 | Stream |  | ALS |  | ME-MS61 | 0.13 |  |  | 6.78 | 2.9 | [6 empty] | 50 | 5.75 | 1.72 | 0.09 | 0.15 |  | 38.7 | 1.2 | 12 | 27.5 | 7.1 |  | 1.6 | 40.2 | 0.08 | 2.8 |  | 0.125 | 1.94 | 16.3 | 113.5 | 0.09 | 138 |  | 1.22 | 1.51 | 55.9 | 4.6 | 620 | 28.3 |  | 357 | 0.001 | 0.05 |  | 0.51 |  | 3.5 | 2 | 30.9 | 98.1 | 27.8 | 11.9 | 0.025 | 17.7 | 0.188 | 2.43 | 9.9 | 18 | 12.8 | 12 | 13 | 43 |  | 72.4
SRZMP3009 | SRZ |  |  | 2 | Orig |  |  |  | A | -80 sieve | EL19/2020 |  | Mt Paris |  | 2023-02-02 | RSL | -41.2015120033175 | 147.813286967576 | 568190.245 | 5438553.998 |  | 354.10907 | GPS | TAS | Australia | M | [5 empty] | Myrtle Forest - moss, flowing. Alt sst - fe liths. Great traps. | AD23058866 | 2023-03-24 | AD23083374 | Stream |  | ALS |  | ME-MS61 | 0.02 |  |  | 0.84 | 1.1 | [6 empty] | 60 | 0.97 | 0.15 | 0.02 | 0.02 |  | 22.8 | 0.4 | 9 | 2.07 | 3.2 |  | 0.15 | 2.89 | 0.025 | 2.6 |  | 0.029 | 0.27 | 11.5 | 11.8 | 0.04 | 15 |  | 0.22 | 0.06 | 6 | 2.2 | 80 | 3.2 |  | 20.5 | 0.001 | 0.01 |  | 0.06 |  | 1.8 | 0.5 | 3.5 | 7.7 | 6.6 | 0.54 | 0.025 | 4.29 | 0.145 | 0.13 | 1.2 | 11 | 2.8 | 4.2 | 3.9 | 7 |  | 87.3
SRZMP3010 | SRZ |  |  | 3 | Orig |  |  |  | A | -80 sieve | EL19/2020 |  | Mt Paris |  | 2023-02-02 | RSL | -41.2001589965075 | 147.815514961258 | 568378.462 | 5438702.453 |  | 341.764587 | GPS | TAS | Australia | L | [5 empty] | Granite stream - good traps with some fines under course top. | AD23058866 | 2023-03-24 | AD23083374 | Stream |  | ALS |  | ME-MS61 | 5.09 |  |  | 5.7 | 9.1 | [6 empty] | 50 | 5.99 | 6.43 | 0.05 | 0.14 |  | 68.3 | 1 | 11 | 28.1 | 22.8 |  | 0.91 | 25.9 | 0.09 | 2.8 |  | 0.484 | 1.9 | 27.5 | 134.5 | 0.07 | 157 |  | 0.76 | 0.69 | 23.3 | 4.8 | 320 | 24.7 |  | 400 | 0.001 | 0.03 |  | 0.1 |  | 3.2 | 0.5 | 29.6 | 1515 | 18 | 5.48 | 0.025 | 33.6 | 0.122 | 2.21 | 6.4 | 11 | 29.1 | 17.8 | 12.3 | 56 |  | 76.1
SRZMP3012 | SRZ |  |  | 2 | Orig |  |  |  | A | -80 sieve | EL19/2020 |  | Mt Paris |  | 2023-02-02 | RSL | -41.202530991286 | 147.818244025111 | 568604.81 | 5438436.977 |  | 320.341309 | GPS | TAS | Australia | M | [5 empty] | Course grained granite boulders - course sand. | AD23058866 | 2023-03-24 | AD23083374 | Stream |  | ALS |  | ME-MS61 | 0.19 |  |  | 3.14 | 3.2 | [6 empty] | 50 | 3.27 | 1.72 | 0.03 | 0.05 |  | 48.3 | 0.5 | 8 | 16.05 | 7 |  | 0.43 | 14 | 0.06 | 2.1 |  | 0.109 | 1.14 | 20.7 | 74.2 | 0.05 | 87 |  | 0.41 | 0.38 | 23.4 | 3 | 180 | 9.3 |  | 225 | 0.001 | 0.02 |  | 0.05 |  | 2.3 | 0.5 | 15 | 960 | 13.5 | 6.03 | 0.025 | 17.55 | 0.109 | 1.25 | 2.9 | 9 | 37.8 | 14.4 | 6.8 | 26 |  | 58.6
SRZMP3013 | SRZ |  |  | 2 | Orig |  |  |  | A | -80 sieve | EL19/2020 |  | Mt Paris |  | 2023-02-02 | RSL | -41.202507019043 | 147.818835033104 | 568654.388 | 5438439.172 |  | 377.855682 | GPS | TAS | Australia | M | [5 empty] | Course grained granite boulders - course sand. Flat qtz wall just upstream from sample point - a vertical sheet vein. | AD23058866 | 2023-03-24 | AD23083374 | Stream |  | ALS |  | ME-MS61 | 0.43 |  |  | 7.05 | 8.7 | [6 empty] | 40 | 6.07 | 2.13 | 0.06 | 0.22 |  | 91.5 | 0.8 | 10 | 33.7 | 34.9 |  | 0.96 | 32.5 | 0.12 | 2.8 |  | 0.55 | 2.48 | 37.1 | 159 | 0.06 | 164 |  | 0.97 | 1.02 | 25.9 | 4.3 | 410 | 19.9 |  | 514 | 0.001 | 0.04 |  | 0.1 |  | 3.3 | 1 | 33.6 | 2570 | 20 | 5.96 | 0.025 | 38.4 | 0.1 | 2.96 | 7.4 | 10 | 59.8 | 17 | 16 | 64 |  | 69.2
SRZMP3014 | SRZ |  |  | 2 | Orig |  |  |  | A | -80 sieve | EL19/2020 |  | Mt Paris |  | 2023-02-02 | RSL | -41.2037219759077 | 147.822646033019 | 568972.645 | 5438301.278 |  | 371.081604 | GPS | TAS | Australia | H | [5 empty] | Top of weir used for alluvial water cannon. Several deep (8m deep, 2x2m square shafts 'hidden' in foliage adjacent to mined creek. Clay like sample at top of weir. | AD23058866 | 2023-03-24 | AD23083374 | Stream |  | ALS |  | ME-MS61 | 0.44 |  |  | 13.05 | 1 | [6 empty] | 20 | 4.91 | 1.54 | 0.01 | 0.04 |  | 11.35 | 0.8 | 5 | 17.55 | 1080 |  | 0.94 | 64.8 | 0.025 | 5.2 |  | 3.53 | 0.71 | 4.7 | 90.2 | 0.05 | 145 |  | 0.08 | 1.56 | 21.4 | 4.6 | 170 | 42.3 |  | 205 | 0.001 | 0.01 |  | 0.05 |  | 3.4 | 0.5 | 39.1 | 80 | 23.7 | 5.23 | 0.025 | 18.05 | 0.016 | 1.14 | 4.6 | 6 | 6.3 | 5.3 | 6 | 483 |  | 94.8
SRZMP3015 | SRZ |  |  | 2 | Orig |  |  |  | A | -80 sieve | EL19/2020 |  | Mt Paris |  | 2023-02-02 | RSL | -41.2039539869875 | 147.822507983074 | 568960.827 | 5438275.631 |  | 389.761658 | GPS | TAS | Australia | M | [5 empty] | Adjacent to workings - granite and Subcm qtz fragments. Stream granite sands base with course sands over fines in traps. No obvious gem hunting. | AD23058866 | 2023-03-24 | AD23083374 | Stream |  | ALS |  | ME-MS61 | 0.43 |  |  | 6.35 | 12.6 | [6 empty] | 40 | 7.03 | 1.69 | 0.06 | 0.37 |  | 188.5 | 0.8 | 8 | 27 | 28 |  | 0.83 | 27.3 | 0.21 | 3.1 |  | 0.37 | 2.04 | 74.2 | 131.5 | 0.05 | 132 |  | 0.98 | 0.96 | 27.3 | 3.5 | 530 | 20.5 |  | 387 | 0.001 | 0.06 |  | 0.09 |  | 2.9 | 1 | 24.7 | 9210 | 16.5 | 13.1 | 0.025 | 87.1 | 0.108 | 2.37 | 13.7 | 8 | 95.9 | 254 | 26.7 | 55 |  | 75.3
SRZMP3018 | SRZ |  |  | 2 | Orig |  |  |  | A | -80 sieve | EL19/2020 |  | Mt Paris |  | 2023-02-03 | RSL | -41.1720409803092 | 147.758175032213 | 563597.845 | 5441867.451 |  | 4.898613 | GPS | TAS | Australia | L | [5 empty] | Bottom channel of water cannon bowl. Good 'soil' sample. Piles of fist sized qtz. | AD23058866 | 2023-03-24 | AD23083374 | Stream |  | ALS |  | ME-MS61 | 0.4 |  |  | 9.32 | 26.3 | [6 empty] | 70 | 8.13 | 1.56 | 0.08 | 0.76 |  | 73.9 | 1.3 | 12 | 30.9 | 34.6 |  | 0.94 | 35.5 | 0.12 | 4 |  | 0.221 | 3.67 | 30.3 | 127 | 0.09 | 169 |  | 0.88 | 0.52 | 22.4 | 4.7 | 460 | 40.9 |  | 491 | 0.001 | 0.08 |  | 0.17 |  | 6.9 | 1 | 32.9 | 127.5 | 24.6 | 3.98 | 0.025 | 25.8 | 0.135 | 2.84 | 18.2 | 11 | 8.7 | 11.4 | 23.4 | 92 |  | 94.4
SRZMP3019 | SRZ |  |  | 2 | Orig |  |  |  | A | -80 sieve | EL19/2020 |  | Mt Paris |  | 2023-02-03 | RSL | -41.1716839950532 | 147.758447024971 | 563621.006 | 5441906.882 |  | -6.839397 | GPS | TAS | Australia | L | [5 empty] | End of water race - good sample for upstream catchment. | AD23058866 | 2023-03-24 | AD23083374 | Stream |  | ALS |  | ME-MS61 | 0.1 |  |  | 6.46 | 13 | [6 empty] | 60 | 7.46 | 0.62 | 0.04 | 0.19 |  | 225 | 0.7 | 3 | 20.6 | 5.6 |  | 0.42 | 22.2 | 0.24 | 4.5 |  | 0.058 | 5.02 | 93.1 | 65.3 | 0.04 | 109 |  | 0.23 | 0.75 | 16.8 | 1.7 | 310 | 27.4 |  | 527 | 0.001 | 0.01 |  | 0.05 |  | 3.5 | 0.5 | 18.8 | 1040 | 18.4 | 2.75 | 0.025 | 59.5 | 0.087 | 3.04 | 6.2 | 4 | 7.2 | 13.8 | 30.6 | 29 |  | 117
SRZMP3020 | SRZ |  |  | 2 | Orig |  |  |  | A | -80 sieve | EL19/2020 |  | Mt Paris |  | 2023-02-03 | RSL | -41.1767399590462 | 147.76431100443 | 564107.97 | 5441341.295 |  | 53.838093 | GPS | TAS | Australia | M | [5 empty] | Tailings below mining - to side of creek. | AD23058866 | 2023-03-24 | AD23083374 | Stream |  | ALS |  | ME-MS61 | 0.11 |  |  | 7.34 | 5.8 | [6 empty] | 110 | 6.39 | 0.74 | 0.15 | 0.21 |  | 77.9 | 9 | 82 | 21.1 | 10.4 |  | 1.6 | 24.6 | 0.11 | 3.3 |  | 0.063 | 4.17 | 32.3 | 63.7 | 0.15 | 373 |  | 0.6 | 1.11 | 29.5 | 30.1 | 460 | 30.7 |  | 470 | 0.001 | 0.04 |  | 0.11 |  | 5.5 | 1 | 14.7 | 21.9 | 33.9 | 4.61 | 0.025 | 24.8 | 0.316 | 2.91 | 5.8 | 34 | 6.4 | 8.5 | 16.9 | 55 |  | 101.5
SRZMP3021 | SRZ |  |  | 2 | Orig |  |  |  | A | -80 sieve | EL19/2020 |  | Mt Paris |  | 2023-02-03 | RSL | -41.1767262965441 | 147.763383630663 | 564030.197 | 5441343.495 |  | 293.75 | GPS | TAS | Australia | M | [5 empty] | Gr. & sst based fast flowing creek. Good seds. | AD23058866 | 2023-03-24 | AD23083374 | Stream |  | ALS |  | ME-MS61 | 0.07 |  |  | 6.98 | 11.5 | [6 empty] | 90 | 5.88 | 0.88 | 0.16 | 0.17 |  | 83 | 5.5 | 43 | 20.7 | 6.4 |  | 1.68 | 23.9 | 0.13 | 3.9 |  | 0.082 | 3.54 | 35 | 59 | 0.12 | 383 |  | 0.74 | 0.76 | 22.7 | 13.4 | 370 | 23.6 |  | 380 | 0.001 | 0.04 |  | 0.15 |  | 4.8 | 1 | 16.8 | 129 | 35.2 | 3.44 | 0.025 | 25 | 0.232 | 2.38 | 5.8 | 27 | 7.4 | 10.8 | 18.3 | 52 |  | 104
SRZMP3022 | SRZ |  |  | 2 | Orig |  |  |  | A | -80 sieve | EL19/2020 |  | Mt Paris |  | 2023-02-03 | RSL | -41.1760860029608 | 147.762605035678 | 563965.514 | 5441415.149 |  | 135.640259 | GPS | TAS | Australia | M | [5 empty] | Below the "Y" junction creek confluence. Gr. Sst. Pebble based stream. Gem hunting. Good seds. | AD23058866 | 2023-03-24 | AD23083374 | Stream |  | ALS |  | ME-MS61 | 0.07 |  |  | 7.41 | 9 | [6 empty] | 90 | 6.83 | 0.64 | 0.11 | 0.13 |  | 110 | 9.7 | 111 | 20.9 | 11.2 |  | 2.09 | 25.8 | 0.16 | 4.2 |  | 0.11 | 3.91 | 45.4 | 62.2 | 0.16 | 395 |  | 0.76 | 0.81 | 29.8 | 32.8 | 420 | 25.5 |  | 427 | 0.001 | 0.02 |  | 0.1 |  | 6.4 | 1 | 15.9 | 239 | 29.9 | 3.68 | 0.025 | 33.9 | 0.389 | 2.59 | 5.9 | 44 | 7.5 | 9.1 | 19.6 | 55 |  | 124.5
SRZMP3023 | SRZ |  |  | 2 | Orig |  |  |  | A | -80 sieve | EL19/2020 |  | Mt Paris |  | 2023-02-03 | RSL | -41.1760860029608 | 147.762605035678 | 563965.514 | 5441415.149 |  | 135.640259 | GPS | TAS | Australia | M | [5 empty] | Sst pebbles on gr. Slab base. Course gr sands mixed with altered sst sands. | AD23058866 | 2023-03-24 | AD23083374 | Stream |  | ALS |  | ME-MS61 | 0.18 |  |  | 3.31 | 4.2 | [6 empty] | 70 | 4.39 | 0.7 | 0.03 | 0.01 |  | 169.5 | 0.9 | 66 | 13.05 | 8.6 |  | 0.5 | 13 | 0.2 | 3.8 |  | 0.13 | 1.4 | 61 | 65 | 0.07 | 95 |  | 0.39 | 0.41 | 108.5 | 6.2 | 190 | 9 |  | 200 | 0.001 | 0.01 |  | 0.15 |  | 3.9 | 0.5 | 18.7 | 2610 | 12.1 | 32.9 | 0.025 | 80.9 | 0.165 | 1.16 | 6.5 | 13 | 54.3 | 28.7 | 22.8 | 28 |  | 115.5
SRZMP3025 | SRZ |  |  | 2 | Orig |  |  |  | A | -80 sieve | EL19/2020 |  | Mt Paris |  | 2023-02-03 | RSL | -41.1760860029608 | 147.762605035678 | 563965.514 | 5441415.149 |  | 135.640259 | GPS | TAS | Australia | M | [5 empty] | Gr. Sands, no liths - steep sided creek out of old-growth catchment. Gem hunters. | AD23058866 | 2023-03-24 | AD23083374 | Stream |  | ALS |  | ME-MS61 | 0.08 |  |  | 7.13 | 5.2 | [6 empty] | 100 | 7.91 | 0.72 | 0.12 | 0.13 |  | 77.3 | 2.7 | 18 | 26 | 4.6 |  | 1.1 | 27.4 | 0.17 | 3.1 |  | 0.117 | 4.2 | 28.9 | 88 | 0.1 | 184 |  | 0.4 | 0.9 | 20.7 | 11 | 370 | 25.2 |  | 482 | 0.001 | 0.07 |  | 0.14 |  | 5 | 0.5 | 17.4 | 23.6 | 29.1 | 3.47 | 0.025 | 28.4 | 0.135 | 3.01 | 6.8 | 15 | 7.3 | 11 | 18.7 | 41 |  | 80.1
SRZMP3026 | SRZ |  |  | 2 | Orig |  |  |  | A | -80 sieve | EL19/2020 |  | Mt Paris |  | 2023-02-03 | RSL | -41.1760860029608 | 147.762605035678 | 563965.514 | 5441415.149 |  | 135.640259 | GPS | TAS | Australia | M | [5 empty] | Two heavily water cannoned creek gullies into one wide mined bowl. Took sample well below obvious mining area - tailings like base for the stream. | AD23058866 | 2023-03-24 | AD23083374 | Stream |  | ALS |  | ME-MS61 | 0.19 |  |  | 5.79 | 15.5 | [6 empty] | 80 | 5.33 | 1.31 | 0.09 | 0.15 |  | 53.7 | 4.9 | 42 | 20.9 | 14.4 |  | 1.52 | 25 | 0.12 | 3.3 |  | 0.14 | 1.92 | 20.7 | 110.5 | 0.1 | 230 |  | 0.74 | 0.54 | 26.3 | 19.9 | 330 | 18.5 |  | 278 | 0.001 | 0.04 |  | 0.25 |  | 5.1 | 0.5 | 21.2 | 34.5 | 22.5 | 4.84 | 0.025 | 22.8 | 0.256 | 1.81 | 6.7 | 30 | 7.8 | 11.6 | 11.8 | 59 |  | 92.1