## DG_1
H0002 | Version | 1
H0003 | Date_generated | 2025-05-11
H0004 | Reporting_period_end_date | 2025-05-15
H0005 | State | TAS
H0100 | Tenement_no | EL272022
H0101 | Tenement_holder | ABx4 Pty Ltd
H0102 | Project_name | Temple Bar
H0106 | Tenement_operator | ABx4 Pty Ltd
H0200 | Start_date_of_data_acquisition | 2025-04-10
H0201 | End_date_of_data_acquisition | 2025-05-15
H0202 | Template_format | DG_1
H0203 | Number_of_data_records | 26
H0204 | Date_of_metadata_update | 2025-05-11 | [5 empty] | Company use only | EL272022_202505
H0300 | Related_data_files | [6 empty] | Related Data Files List(standardising this finicky process)
H0301 | Surface_location_data_file | EL272022_202505_02_SL_1.xlsx | [5 empty] | Surface_location_data_file | EL272022_202505_02_SL_1.xlsx
H0302 | Downhole_lithology_data_file | EL272022_202505_04_DL_1.xlsx | [5 empty] | Downhole_survey_data_file | EL272022_202505_03_DS_1.xlsx
H0304 | Downhole_survey_data_file | EL272022_202505_03_DS_1.xlsx | [5 empty] | Downhole_lithology_data_file | EL272022_202505_04_DL_1.xlsx
H0307 | Lithology_code_file | EL272022_202505_05_LithologyCodes.xlsx | [5 empty] | Downhole_logging_data_file | EL272022_202505_04a_DL_1.pdf
H0308 | File verification list | EL272022_202505_09_FileListing_1.xlsx | [5 empty] | Lithology_code_file | EL272022_202505_05_LithologyCodes.xlsx
H0318 | QAQC_data_file | EL272022_202505_07_QAQC_1.pdf | [5 empty] | Downhole_geochem_data_file | EL272022_202505_06_DG_1.xlsx
H0400 | Drill_code | AUG | [5 empty] | QAQC_data_file | EL272022_202505_07_QAQC_1.pdf
H0401 | Drill_contractor | eDrill Australia contractors Wynyard TAS | [5 empty] | Surface_Geochem_data_file | n.a.
H0402 | Description | AUG | [5 empty] | Geophysics Reports (separate) | n.a.
H0500 | Feature_located | Hole Collar | [5 empty] | File verification list | EL272022_202505_09_FileListing_1.xlsx
H0501 | Geodetic_datum | GDA94
H0502 | Vertical_datum | AHD
H0503 | Projection | UTM
H0530 | Coordinate_system | Projected
H0531 | Projection_Zone | 55
H0532 | Surveying_instrument | GPS
H0533 | Surveying_company | n.a.
H0601 | Sample_type | Clay and weathered rock
H0602 | Sampling_description | 1 metre samples quartered 2 to 4 times to collect lab sample and store remainder
H0700 | Sample_preparation_code | PUL-QC & ME-MS81
H0701 | Sample_preparation_description | Dry at 105degC, crush then pulverise to -75um to NATA standards
H0702 | Laboratory_batch_number | See ABx Data ALS sheets | [6 empty] | See ABx Data LabWest sheets. See results to the right
H0800 | Assay_code | ME-MS81™ | [6 empty] | MMA04 | Digested in HF-based acid mixture under high pressure and temperature in microwave apparatus for determination of 61 elements including Rare-Earths by a combination of ICP-MS (inductively-coupled plasma and Mass Spectrometry) and ICP-OES (ICP and Optical Emission Spectrometry)
H0801 | Assay_company | ALS Brisbane | [6 empty] | Labwest Minerals Analysis Pty Ltd, Malaga, WA
H0802 | Assay_description | ME-MS81™, Lithium borate fusion followed by acid dissolution and ICP-AES measurement (a proprietary method: inductively coupled plasma with atomic emission spectroscopy that is widely accepted as a reliable method)
H1000 | Hole_id | Sample_id | From | To | Sample_type | Recvd Wt. | Pass75um | Ba | Ce | Cr | Cs | Dy | Er | Eu | Ga | Gd | Hf | Ho | La | Lu | Nb | Nd | Pr | Rb | Sc | Sm | Sn | Sr | Ta | Tb | Th | Ti | Tm | U | V | W | Y | Yb | Zr
H1001 | Units |  | metres | metres | Auger chips | kg | % | ppm | ppm | ppm | ppm | ppm | ppm | ppm | ppm | ppm | ppm | ppm | ppm | ppm | ppm | ppm | ppm | ppm | ppm | ppm | ppm | ppm | ppm | ppm | ppm | % | ppm | ppm | ppm | ppm | ppm | ppm | ppm
H1002 | Assay_code |  |  |  |  | WEI-21 | PUL-QC | ME-MS81 | ME-MS81 | ME-MS81 | ME-MS81 | ME-MS81 | ME-MS81 | ME-MS81 | ME-MS81 | ME-MS81 | ME-MS81 | ME-MS81 | ME-MS81 | ME-MS81 | ME-MS81 | ME-MS81 | ME-MS81 | ME-MS81 | ME-MS81 | ME-MS81 | ME-MS81 | ME-MS81 | ME-MS81 | ME-MS81 | ME-MS81 | ME-MS81 | ME-MS81 | ME-MS81 | ME-MS81 | ME-MS81 | ME-MS81 | ME-MS81 | ME-MS81
H1003 | Lower_detection_limit |  |  |  |  | 0.02 |  | 0.5 | 0.1 | 5 | 0.01 | 0.05 | 0.03 | 0.02 | 0.1 | 0.05 | 0.05 | 0.01 | 0.1 | 0.01 | 0.05 | 0.1 | 0.02 | 0.2 | 0.5 | 0.03 | 0.5 | 0.1 | 0.1 | 0.01 | 0.05 | 0.01% | 0.01 | 0.05 | 5 | 0.5 | 0.1 | 0.03 | 1
H1004 | Accuracy
H1005 | Upper_detection_limit | [5 empty] | Analyte check | ok | ok | ok | ok | ok | ok | ok | ok | ok | ok | ok | ok | ok | ok | ok | ok | ok | ok | ok | ok | ok | ok | ok | ok | ok | ok | ok | ok | ok | ok | ok | ok
H1007 | Active formula for redaction | Assay_company |  |  |  | ALS | ALS | ALS | ALS | ALS | ALS | ALS | ALS | ALS | ALS | ALS | ALS | ALS | ALS | ALS | ALS | ALS | ALS | ALS | ALS | ALS | ALS | ALS | ALS | ALS | ALS | ALS | ALS | ALS | ALS | ALS | ALS | ALS | ALS
| First copy-paste formula = | Sample ID | [5 empty] | Ba | Ce | Cr | Cs | Dy | Er | Eu | Ga | Gd | Hf | Ho | La | Lu | Nb | Nd | Pr | Rb | Sc | Sm | Sn | Sr | Ta | Tb | Th | Ti | Tm | U | V | W | Y | Yb | Zr
D | Activ | Active formula | #VALUE! | #VALUE! | Auger chips | -- | -- | ppm | ppm | ppm | ppm | ppm | ppm | ppm | ppm | ppm | ppm | ppm | ppm | ppm | ppm | ppm | ppm | ppm | ppm | ppm | ppm | ppm | ppm | ppm | ppm | ppm | ppm | ppm | ppm | ppm | ppm | ppm | ppm
D | TB001 | TB00101 | 0 | 1 | Auger chips | -- | -- | 147.5 | 23.5 | 44 | 2.54 | 2.69 | 1.82 | 0.58 | 20.3 | 2.48 | 6.48 | 0.54 | 11.8 | 0.29 | 9.43 | 12.3 | 3.15 | 27.4 | 26.1 | 2.87 | 1.8 | 21.3 | 0.8 | 0.43 | 8.7 | 7000 | 0.26 | 1.56 | 1095 | 2.4 | 15.3 | 1.81 | 225
D | TB001 | TB00102 | 1 | 2 | Auger chips | -- | -- | 213 | 20.5 | 32 | 2.81 | 2.79 | 1.9 | 0.71 | 19.2 | 2.59 | 5.06 | 0.59 | 10.7 | 0.32 | 7.73 | 11.6 | 2.86 | 33.2 | 34.5 | 2.69 | 2 | 40.7 | 0.7 | 0.45 | 6.26 | 5300 | 0.3 | 1.17 | 602 | 1.4 | 16 | 1.83 | 173
D | TB002 | TB00201 | 0 | 1 | Auger chips | -- | -- | 424 | 86.4 | 317 | 1.24 | 6.86 | 3.51 | 2.61 | 19.3 | 8.46 | 6.81 | 1.24 | 30.1 | 0.35 | 37.4 | 36.3 | 8.48 | 15.4 | 27.6 | 9.33 | 2.7 | 111 | 2.3 | 1.18 | 5.34 | 25100 | 0.46 | 1.26 | 403 | 0.9 | 33.4 | 2.56 | 276
D | TB002 | TB00202 | 1 | 2 | Auger chips | -- | -- | 186 | 24.1 | 94 | 0.89 | 2.03 | 1.19 | 0.61 | 20.1 | 2.23 | 3.96 | 0.34 | 6.3 | 0.19 | 10.85 | 8.1 | 1.82 | 7.5 | 101 | 1.85 | 1.7 | 78.3 | 0.8 | 0.3 | 4.05 | 8500 | 0.16 | 1 | 366 | 1.1 | 10.8 | 1.08 | 145
D | TB002 | TB00203 | 2 | 3 | Auger chips | -- | -- | 107 | 20.5 | 54 | 1.1 | 2.03 | 1.48 | 0.38 | 24.4 | 1.47 | 4.21 | 0.41 | 3.9 | 0.24 | 8.1 | 4.5 | 1.14 | 10.2 | 128 | 1.28 | 1.7 | 43.1 | 0.6 | 0.23 | 4.69 | 6900 | 0.23 | 1.17 | 447 | 1 | 11.1 | 1.86 | 146
D | TB002 | TB00204 | 3 | 4 | Auger chips | -- | -- | 72.7 | 29.8 | 56 | 1.12 | 1.82 | 1.11 | 0.33 | 21.9 | 1.74 | 3.89 | 0.37 | 4.8 | 0.23 | 7.48 | 5.8 | 1.36 | 7.5 | 96 | 1.31 | 1.4 | 37.9 | 0.5 | 0.28 | 4.15 | 6600 | 0.18 | 1.06 | 344 | 0.9 | 12.6 | 1.3 | 136
D | TB002 | TB00205 | 4 | 5 | Auger chips | -- | -- | 67 | 31.2 | 42 | 1.48 | 2.49 | 1.52 | 0.44 | 23.6 | 1.82 | 3.41 | 0.5 | 4.9 | 0.28 | 6.87 | 5.7 | 1.31 | 16 | 97.8 | 1.54 | 1.5 | 37.3 | 0.5 | 0.31 | 4.26 | 5600 | 0.24 | 1.34 | 349 | 1.4 | 14.1 | 1.69 | 131
D | TB002 | TB00206 | 5 | 6 | Auger chips | -- | -- | 139.5 | 63.1 | 63 | 3.59 | 5.89 | 3.93 | 1.45 | 27 | 6.33 | 4.3 | 1.35 | 18.4 | 0.53 | 7.86 | 21.7 | 4.97 | 31.5 | 90.9 | 5.58 | 2.3 | 59 | 0.5 | 0.91 | 5.2 | 7300 | 0.6 | 1.77 | 562 | 1.2 | 38.6 | 3.96 | 160
D | TB002 | TB00207 | 6 | 7 | Auger chips | -- | -- | 87.3 | 177 | 30 | 3.29 | 10.6 | 6.55 | 2.96 | 22.7 | 11.3 | 3.13 | 2.22 | 40.7 | 0.94 | 5.72 | 57.3 | 12.8 | 39.2 | 77.3 | 12.75 | 1.5 | 38.5 | 0.4 | 1.66 | 3.87 | 4900 | 1 | 1.2 | 383 | 0.6 | 51.5 | 6.81 | 118
D | TB002 | TB00208 | 7 | 8 | Auger chips | -- | -- | 80.2 | 219 | 36 | 4.19 | 21.6 | 13 | 5.78 | 26.1 | 21.5 | 3.7 | 4.33 | 65.5 | 1.88 | 6.64 | 95.1 | 21.7 | 65.8 | 72.2 | 22.8 | 1.3 | 42.3 | 0.5 | 3.16 | 4.77 | 5400 | 1.83 | 1.58 | 378 | 0.9 | 111 | 13.55 | 133
D | TB003 | TB00301 | 0 | 1 | Auger chips | -- | -- | 334 | 43.7 | 247 | 4.07 | 3.56 | 2.4 | 0.76 | 12.8 | 3.53 | 5.21 | 0.65 | 16.6 | 0.22 | 10.1 | 17.4 | 4.44 | 71.3 | 19.9 | 3.52 | 2.7 | 39.4 | 0.7 | 0.54 | 7.52 | 5400 | 0.32 | 1.7 | 398 | 1.4 | 19.1 | 2.16 | 196
D | TB003 | TB00302 | 1 | 2 | Auger chips | -- | -- | 371 | 57.4 | 133 | 7.71 | 5.05 | 3.23 | 0.99 | 15.8 | 4.76 | 6.04 | 1.02 | 23.8 | 0.36 | 9.9 | 24.1 | 6.13 | 109.5 | 18.4 | 5.08 | 3.1 | 55.9 | 0.7 | 0.72 | 9.81 | 4300 | 0.44 | 2.3 | 221 | 1.8 | 29.7 | 3.05 | 209
D | TB004 | TB00401 | 0 | 1 | Auger chips | -- | -- | 412 | 59.1 | 75 | 14.4 | 3.61 | 2.65 | 0.9 | 14.2 | 4.01 | 6.21 | 0.73 | 28.1 | 0.43 | 10.5 | 25.8 | 6.49 | 122 | 9 | 5.32 | 4 | 91 | 0.7 | 0.56 | 11.05 | 3400 | 0.33 | 2.33 | 92 | 2.1 | 21.8 | 2.44 | 215
D | TB004 | TB00402 | 1 | 2 | Auger chips | -- | -- | 348 | 64.6 | 87 | 17.95 | 4.15 | 2.49 | 0.95 | 13.6 | 4.63 | 5.52 | 0.77 | 30.1 | 0.3 | 8.67 | 29.8 | 7.69 | 116.5 | 10.3 | 6.49 | 3.9 | 99 | 0.6 | 0.64 | 10.9 | 2900 | 0.36 | 2.47 | 99 | 2 | 23.6 | 2.54 | 198
D | TB005 | TB00501 | 0 | 1 | Auger chips | -- | -- | 218 | 51.5 | 105 | 3.07 | 4.7 | 2.94 | 0.88 | 17 | 4.47 | 7.32 | 0.93 | 22 | 0.39 | 12 | 23.4 | 5.84 | 49 | 29.1 | 4.61 | 2.9 | 49 | 0.8 | 0.63 | 8.85 | 5800 | 0.44 | 2.01 | 447 | 1.5 | 26.4 | 2.81 | 259
D | TB005 | TB00502 | 1 | 2 | Auger chips | -- | -- | 198 | 56.6 | 107 | 2.91 | 4.59 | 2.77 | 0.87 | 16 | 4.43 | 6.68 | 0.87 | 23.7 | 0.36 | 11.35 | 23.7 | 6.05 | 45.8 | 28 | 4.85 | 2.9 | 45.3 | 0.7 | 0.68 | 8.53 | 5600 | 0.44 | 1.53 | 413 | 1.4 | 24.2 | 2.65 | 232
D | TB006 | TB00601 | 0 | 1 | Auger chips | -- | -- | 209 | 39.6 | 62 | 2.48 | 7.51 | 4.74 | 1.64 | 19 | 7.56 | 7.05 | 1.59 | 28.1 | 0.65 | 12.85 | 31 | 7.59 | 34.6 | 33.1 | 7.31 | 2.5 | 44.1 | 0.7 | 1.12 | 7.66 | 9000 | 0.62 | 1.67 | 484 | 1.2 | 45.3 | 4.54 | 255
D | TB006 | TB00602 | 1 | 2 | Auger chips | -- | -- | 590 | 396 | 12 | 8.45 | 27.3 | 19.2 | 5.04 | 17 | 23.5 | 5.52 | 5.57 | 53.8 | 2.77 | 9.74 | 81.6 | 19.1 | 76.5 | 37.7 | 22.2 | 3.2 | 94 | 0.5 | 3.97 | 7.14 | 8000 | 2.77 | 1 | 230 | 0.9 | 121.5 | 19.45 | 196
D | TB006 | TB00603 | 2 | 3 | Auger chips | -- | -- | 706 | 158 | 13 | 6.91 | 32.2 | 21.7 | 5.87 | 19.1 | 32.7 | 5.08 | 6.66 | 124 | 2.87 | 9.07 | 129.5 | 30.2 | 74.6 | 45.5 | 29.2 | 2.3 | 129 | 0.5 | 4.77 | 6.22 | 8000 | 2.94 | 1.02 | 265 | 1.3 | 185.5 | 19.75 | 185
D | TB007 | TB00701 | 0 | 1 | Auger chips | -- | -- | 157.5 | 32.8 | 58 | 1.99 | 3.66 | 2.47 | 0.83 | 19.4 | 3.45 | 5.65 | 0.77 | 15.6 | 0.31 | 10.9 | 15.7 | 3.99 | 29.5 | 34.5 | 3.22 | 2.8 | 32.6 | 0.8 | 0.48 | 6.21 | 8000 | 0.37 | 1.98 | 417 | 1.1 | 21.9 | 2.74 | 227
D | TB007 | TB00702 | 1 | 2 | Auger chips | -- | -- | 211 | 24 | 67 | 2.67 | 3.33 | 2.17 | 0.73 | 17.6 | 3.28 | 7.21 | 0.74 | 12.7 | 0.38 | 11.25 | 13.8 | 3.18 | 39.5 | 27.4 | 3.32 | 2.1 | 40.7 | 0.7 | 0.44 | 7.24 | 8600 | 0.25 | 1.28 | 719 | 1.5 | 17.8 | 2.31 | 255
D | TB007 | TB00703 | 2 | 3 | Auger chips | -- | -- | 523 | 24.7 | 39 | 3.99 | 3.63 | 2.44 | 0.86 | 18.7 | 3.54 | 5.77 | 0.8 | 13.1 | 0.37 | 10.05 | 14.7 | 3.5 | 64.4 | 29.2 | 3.91 | 1.7 | 73.3 | 0.7 | 0.53 | 6.87 | 8600 | 0.39 | 1.16 | 514 | 3.7 | 19.7 | 2.8 | 213
D | TB008 | TB00801 | 0 | 1 | Auger chips | -- | -- | 430 | 90.9 | 16 | 3.04 | 6.57 | 4.24 | 1.88 | 19 | 6.07 | 5.27 | 1.34 | 28.3 | 0.58 | 9.47 | 33.3 | 8.1 | 46.2 | 42.3 | 7.52 | 2.2 | 50.7 | 0.6 | 0.99 | 6.39 | 7200 | 0.65 | 1.76 | 282 | 1.1 | 34 | 4.58 | 210
D | TB008 | TB00802 | 1 | 2 | Auger chips | -- | -- | 806 | 1795 | <5 | 5.64 | 117 | 62.4 | 32.3 | 17.8 | 130.5 | 4.25 | 20.9 | 660 | 7.34 | 7.14 | 728 | 176 | 75.1 | 46.1 | 160.5 | 2.3 | 117 | 0.4 | 18.95 | 5.19 | 5600 | 8.06 | 1.5 | 191 | 1.3 | 447 | 58.5 | 155
D | TB008 | TB00803 | 2 | 3 | Auger chips | -- | -- | 558 | 292 | <5 | 3.84 | 48.8 | 30.5 | 9.6 | 18.8 | 48.3 | 4.44 | 9.74 | 160 | 3.39 | 7.15 | 177 | 42 | 74.2 | 41.1 | 42.9 | 2.4 | 137 | 0.4 | 7.15 | 4.66 | 5500 | 3.91 | 1.18 | 206 | 1.2 | 264 | 26.2 | 151
EOF | End of file
Note on B2: DD/MM/YYYY
Note on B3: DD/MM/YYYY
Note on B5: eg. EL10/2000 = EL102000
Note on B9: DD/MM/YYYY
Note on B10: DD/MM/YYYY
Note on B13: DD/MM/YYYY
Note on B15: eg. EL102000_YYYYMM_##_SL_1.xls
Note on I15: eg. EL102000_YYYYMM_##_SL_1.xls
Note on B16: eg. EL102000_YYYYMM_##_DL_1.xls
Note on I16: eg. EL102000_YYYYMM_##_DS_1.xls
Note on B17: eg. EL102000_YYYYMM_##_DS_1.xls
Note on I17: eg. EL102000_YYYYMM_##_DL_1.xls
Note on B18: eg. EL102000_YYYYMM_##_Lithologycodes.xls
Note on I18: eg. EL102000_YYYYMM_##_DL_1.xls
Note on B19: eg. EL102000_YYYYMM_##_Filelisting.xls
Note on I19: eg. EL102000_YYYYMM_##_Lithologycodes.xls
Note on B20: eg. EL102000_YYYYMM_##_QAQC_1.xls
Note on I20: eg. EL102000_YYYYMM_##_DG_1.xls
Note on B21: AIRCORE Aircore AUG Augers CBL Cable Tool DIA Diamond HFLAUG Hollow Flight Auger 3 tube diamond drill PER Percussion PERC_DIA Percussion_Diamond Percussion hole with diamond tail PIT Pit PUSHTU Push Tube REVERSE Reverse circulation ROT Rotary ROT_DIA Rotary_Diamond Rotary pre-collar with Diamond tail ROT_PERC Rotary_Percussion
Note on I21: eg. EL102000_YYYYMM_##_QAQC_1.xls
Note on I22: eg. EL102000_YYYYMM_##_SG_1.xls
Note on B23: AIRCORE Aircore AUG Augers CBL Cable Tool DIA Diamond HFLAUG Hollow Flight Auger 3 tube diamond drill PER Percussion PERC_DIA Percussion_Diamond Percussion hole with diamond tail PIT Pit PUSHTU Push Tube REVERSE Reverse circulation ROT Rotary ROT_DIA Rotary_Diamond Rotary pre-collar with Diamond tail ROT_PERC Rotary_Percussion
Note on B24: eg. Hole collar
Note on I24: eg. EL102000_YYYYMM_##_Filelisting.xls
Note on B25: AGD66 GDA94
Note on B26: eg. AHD
Note on B27: eg. UTM
Note on B28: eg. Projected
Note on B29: eg. 55
Note on B30: GDF Differential GPS, measured using differential global positioning system GPS GPS, measured using global positioning system SVY Survey, traditional survey with ground control UNK Unknown, method of location is unknown
Note on B32: Rock Soil
Note on B33: Brief description of field and pre-lab dispatch sampling methods
Note on B34: Codes used for laboratory sample preparation for assaying
Note on B35: Lab sample preparation code/description pairs eg. SO31 Fine pulverise to 75µm

## ABx data
From ALS sheet
1 | 2 | 3 | 4 | 5 | 6 | 7 | 8 | 9 | 10 | 11 | 12 | 13 | 14 | 15 | 16 | 17 | 18 | 19 | 20 | 21 | 22 | 23 | 24 | 25 | 26 | 27 | 28 | 29 | 30 | 31 | 32 | 33 | 34 | 35 | 36 | 37 | 38 | 39 | 40 | 41 | 42 | 43 | 44 | 45 | 46 | 47 | 48 | 49 | 50 | 51 | 52 | 53 | 54 | 55 | 56 | 57 | 58 | 59 | 60 | 61 | 62 | 63 | 64 | 65 | 66 | 67 | 68 | 69 | 70 | 71 | 72 | 73 | 74 | 75 | 76
Sample ID | Assay Method | ABx Submission | ALS Submission | Submission Date | Reporting Date | Ag | Al | As | As | Ba | Be | Bi | Ca | Cd | Ce | Ce | Co | Cr | Cs | Cu | Dy | Er | Eu | Fe | Fe | Ga | Gd | Ge | Hf | Hg | Ho | In | K | La | Li | Lu | Mg | Mn | Mn | Mo | Na | Nb | Nd | Ni | P | Pb | Pb | Pr | Pr | Rb | Re | S | Sb | Sc | Se | Sm | Sn | Sr | Ta | Tb | Tb | Te | Th | Ti | Tl | Tm | U | U | U | V | W | Y | Yb | Zn | Zr
Duplicate chk'd |  | ID | ID |  |  | ppm | ppm | ppm | ppm | ppm | ppm | ppm | ppm | ppm | ppm | ppm | ppm | ppm | ppm | ppm | ppm | ppm | ppm | ppm | ppm | ppm | ppm | ppm | ppm | ppm | ppm | ppm | ppm | ppm | ppm | ppm | ppm | ppm | ppm | ppm | ppm | ppm | ppm | ppm | ppm | ppm | ppm | ppm | ppm | ppm | ppm | ppm | ppm | ppm | ppm | ppm | ppm | ppm | ppm | ppm | ppm | ppm | ppm | ppm | ppm | ppm | ppm | ppm | ppm | ppm | ppm | ppm | ppm | ppm | ppm
TB00101 | ME-MS81 | SSF 292429 | BR25119088 | 2025-04-28 | 2025-04-30 |  |  |  |  | 147.5 |  |  |  |  | 23.5 | 23.5 |  | 44 | 2.54 |  | 2.69 | 1.82 | 0.58 |  |  | 20.3 | 2.48 |  | 6.48 |  | 0.54 |  |  | 11.8 |  | 0.29 | [5 empty] | 9.43 | 12.3 |  |  |  |  | 3.15 | 3.15 | 27.4 |  |  |  | 26.1 |  | 2.87 | 1.8 | 21.3 | 0.8 | 0.43 | 0.43 |  | 8.7 | 7000 |  | 0.26 | 1.56 | 1.56 | 1.56 | 1095 | 2.4 | 15.3 | 1.81 |  | 225
TB00102 | ME-MS81 | SSF 292429 | BR25119088 | 2025-04-28 | 2025-04-30 |  |  |  |  | 213 |  |  |  |  | 20.5 | 20.5 |  | 32 | 2.81 |  | 2.79 | 1.9 | 0.71 |  |  | 19.2 | 2.59 |  | 5.06 |  | 0.59 |  |  | 10.7 |  | 0.32 | [5 empty] | 7.73 | 11.6 |  |  |  |  | 2.86 | 2.86 | 33.2 |  |  |  | 34.5 |  | 2.69 | 2 | 40.7 | 0.7 | 0.45 | 0.45 |  | 6.26 | 5300 |  | 0.3 | 1.17 | 1.17 | 1.17 | 602 | 1.4 | 16 | 1.83 |  | 173
TB00201 | ME-MS81 | SSF 292429 | BR25119088 | 2025-04-28 | 2025-04-30 |  |  |  |  | 424 |  |  |  |  | 86.4 | 86.4 |  | 317 | 1.24 |  | 6.86 | 3.51 | 2.61 |  |  | 19.3 | 8.46 |  | 6.81 |  | 1.24 |  |  | 30.1 |  | 0.35 | [5 empty] | 37.4 | 36.3 |  |  |  |  | 8.48 | 8.48 | 15.4 |  |  |  | 27.6 |  | 9.33 | 2.7 | 111 | 2.3 | 1.18 | 1.18 |  | 5.34 | 25100 |  | 0.46 | 1.26 | 1.26 | 1.26 | 403 | 0.9 | 33.4 | 2.56 |  | 276
TB00202 | ME-MS81 | SSF 292429 | BR25119088 | 2025-04-28 | 2025-04-30 |  |  |  |  | 186 |  |  |  |  | 24.1 | 24.1 |  | 94 | 0.89 |  | 2.03 | 1.19 | 0.61 |  |  | 20.1 | 2.23 |  | 3.96 |  | 0.34 |  |  | 6.3 |  | 0.19 | [5 empty] | 10.85 | 8.1 |  |  |  |  | 1.82 | 1.82 | 7.5 |  |  |  | 101 |  | 1.85 | 1.7 | 78.3 | 0.8 | 0.3 | 0.3 |  | 4.05 | 8500 |  | 0.16 | 1 | 1 | 1 | 366 | 1.1 | 10.8 | 1.08 |  | 145
TB00203 | ME-MS81 | SSF 292429 | BR25119088 | 2025-04-28 | 2025-04-30 |  |  |  |  | 107 |  |  |  |  | 20.5 | 20.5 |  | 54 | 1.1 |  | 2.03 | 1.48 | 0.38 |  |  | 24.4 | 1.47 |  | 4.21 |  | 0.41 |  |  | 3.9 |  | 0.24 | [5 empty] | 8.1 | 4.5 |  |  |  |  | 1.14 | 1.14 | 10.2 |  |  |  | 128 |  | 1.28 | 1.7 | 43.1 | 0.6 | 0.23 | 0.23 |  | 4.69 | 6900 |  | 0.23 | 1.17 | 1.17 | 1.17 | 447 | 1 | 11.1 | 1.86 |  | 146
TB00204 | ME-MS81 | SSF 292429 | BR25119088 | 2025-04-28 | 2025-04-30 |  |  |  |  | 72.7 |  |  |  |  | 29.8 | 29.8 |  | 56 | 1.12 |  | 1.82 | 1.11 | 0.33 |  |  | 21.9 | 1.74 |  | 3.89 |  | 0.37 |  |  | 4.8 |  | 0.23 | [5 empty] | 7.48 | 5.8 |  |  |  |  | 1.36 | 1.36 | 7.5 |  |  |  | 96 |  | 1.31 | 1.4 | 37.9 | 0.5 | 0.28 | 0.28 |  | 4.15 | 6600 |  | 0.18 | 1.06 | 1.06 | 1.06 | 344 | 0.9 | 12.6 | 1.3 |  | 136
TB00205 | ME-MS81 | SSF 292429 | BR25119088 | 2025-04-28 | 2025-04-30 |  |  |  |  | 67 |  |  |  |  | 31.2 | 31.2 |  | 42 | 1.48 |  | 2.49 | 1.52 | 0.44 |  |  | 23.6 | 1.82 |  | 3.41 |  | 0.5 |  |  | 4.9 |  | 0.28 | [5 empty] | 6.87 | 5.7 |  |  |  |  | 1.31 | 1.31 | 16 |  |  |  | 97.8 |  | 1.54 | 1.5 | 37.3 | 0.5 | 0.31 | 0.31 |  | 4.26 | 5600 |  | 0.24 | 1.34 | 1.34 | 1.34 | 349 | 1.4 | 14.1 | 1.69 |  | 131
TB00206 | ME-MS81 | SSF 292429 | BR25119088 | 2025-04-28 | 2025-04-30 |  |  |  |  | 139.5 |  |  |  |  | 63.1 | 63.1 |  | 63 | 3.59 |  | 5.89 | 3.93 | 1.45 |  |  | 27 | 6.33 |  | 4.3 |  | 1.35 |  |  | 18.4 |  | 0.53 | [5 empty] | 7.86 | 21.7 |  |  |  |  | 4.97 | 4.97 | 31.5 |  |  |  | 90.9 |  | 5.58 | 2.3 | 59 | 0.5 | 0.91 | 0.91 |  | 5.2 | 7300 |  | 0.6 | 1.77 | 1.77 | 1.77 | 562 | 1.2 | 38.6 | 3.96 |  | 160
TB00207 | ME-MS81 | SSF 292429 | BR25119088 | 2025-04-28 | 2025-04-30 |  |  |  |  | 87.3 |  |  |  |  | 177 | 177 |  | 30 | 3.29 |  | 10.6 | 6.55 | 2.96 |  |  | 22.7 | 11.3 |  | 3.13 |  | 2.22 |  |  | 40.7 |  | 0.94 | [5 empty] | 5.72 | 57.3 |  |  |  |  | 12.8 | 12.8 | 39.2 |  |  |  | 77.3 |  | 12.75 | 1.5 | 38.5 | 0.4 | 1.66 | 1.66 |  | 3.87 | 4900 |  | 1 | 1.2 | 1.2 | 1.2 | 383 | 0.6 | 51.5 | 6.81 |  | 118
TB00208 | ME-MS81 | SSF 292429 | BR25119088 | 2025-04-28 | 2025-04-30 |  |  |  |  | 80.2 |  |  |  |  | 219 | 219 |  | 36 | 4.19 |  | 21.6 | 13 | 5.78 |  |  | 26.1 | 21.5 |  | 3.7 |  | 4.33 |  |  | 65.5 |  | 1.88 | [5 empty] | 6.64 | 95.1 |  |  |  |  | 21.7 | 21.7 | 65.8 |  |  |  | 72.2 |  | 22.8 | 1.3 | 42.3 | 0.5 | 3.16 | 3.16 |  | 4.77 | 5400 |  | 1.83 | 1.58 | 1.58 | 1.58 | 378 | 0.9 | 111 | 13.55 |  | 133
TB00301 | ME-MS81 | SSF 292429 | BR25119088 | 2025-04-28 | 2025-04-30 |  |  |  |  | 334 |  |  |  |  | 43.7 | 43.7 |  | 247 | 4.07 |  | 3.56 | 2.4 | 0.76 |  |  | 12.8 | 3.53 |  | 5.21 |  | 0.65 |  |  | 16.6 |  | 0.22 | [5 empty] | 10.1 | 17.4 |  |  |  |  | 4.44 | 4.44 | 71.3 |  |  |  | 19.9 |  | 3.52 | 2.7 | 39.4 | 0.7 | 0.54 | 0.54 |  | 7.52 | 5400 |  | 0.32 | 1.7 | 1.7 | 1.7 | 398 | 1.4 | 19.1 | 2.16 |  | 196
TB00302 | ME-MS81 | SSF 292429 | BR25119088 | 2025-04-28 | 2025-04-30 |  |  |  |  | 371 |  |  |  |  | 57.4 | 57.4 |  | 133 | 7.71 |  | 5.05 | 3.23 | 0.99 |  |  | 15.8 | 4.76 |  | 6.04 |  | 1.02 |  |  | 23.8 |  | 0.36 | [5 empty] | 9.9 | 24.1 |  |  |  |  | 6.13 | 6.13 | 109.5 |  |  |  | 18.4 |  | 5.08 | 3.1 | 55.9 | 0.7 | 0.72 | 0.72 |  | 9.81 | 4300 |  | 0.44 | 2.3 | 2.3 | 2.3 | 221 | 1.8 | 29.7 | 3.05 |  | 209
TB00401 | ME-MS81 | SSF 292429 | BR25119088 | 2025-04-28 | 2025-04-30 |  |  |  |  | 412 |  |  |  |  | 59.1 | 59.1 |  | 75 | 14.4 |  | 3.61 | 2.65 | 0.9 |  |  | 14.2 | 4.01 |  | 6.21 |  | 0.73 |  |  | 28.1 |  | 0.43 | [5 empty] | 10.5 | 25.8 |  |  |  |  | 6.49 | 6.49 | 122 |  |  |  | 9 |  | 5.32 | 4 | 91 | 0.7 | 0.56 | 0.56 |  | 11.05 | 3400 |  | 0.33 | 2.33 | 2.33 | 2.33 | 92 | 2.1 | 21.8 | 2.44 |  | 215
TB00402 | ME-MS81 | SSF 292429 | BR25119088 | 2025-04-28 | 2025-04-30 |  |  |  |  | 348 |  |  |  |  | 64.6 | 64.6 |  | 87 | 17.95 |  | 4.15 | 2.49 | 0.95 |  |  | 13.6 | 4.63 |  | 5.52 |  | 0.77 |  |  | 30.1 |  | 0.3 | [5 empty] | 8.67 | 29.8 |  |  |  |  | 7.69 | 7.69 | 116.5 |  |  |  | 10.3 |  | 6.49 | 3.9 | 99 | 0.6 | 0.64 | 0.64 |  | 10.9 | 2900 |  | 0.36 | 2.47 | 2.47 | 2.47 | 99 | 2 | 23.6 | 2.54 |  | 198
TB00501 | ME-MS81 | SSF 292429 | BR25119088 | 2025-04-28 | 2025-04-30 |  |  |  |  | 218 |  |  |  |  | 51.5 | 51.5 |  | 105 | 3.07 |  | 4.7 | 2.94 | 0.88 |  |  | 17 | 4.47 |  | 7.32 |  | 0.93 |  |  | 22 |  | 0.39 | [5 empty] | 12 | 23.4 |  |  |  |  | 5.84 | 5.84 | 49 |  |  |  | 29.1 |  | 4.61 | 2.9 | 49 | 0.8 | 0.63 | 0.63 |  | 8.85 | 5800 |  | 0.44 | 2.01 | 2.01 | 2.01 | 447 | 1.5 | 26.4 | 2.81 |  | 259
TB00502 | ME-MS81 | SSF 292429 | BR25119088 | 2025-04-28 | 2025-04-30 |  |  |  |  | 198 |  |  |  |  | 56.6 | 56.6 |  | 107 | 2.91 |  | 4.59 | 2.77 | 0.87 |  |  | 16 | 4.43 |  | 6.68 |  | 0.87 |  |  | 23.7 |  | 0.36 | [5 empty] | 11.35 | 23.7 |  |  |  |  | 6.05 | 6.05 | 45.8 |  |  |  | 28 |  | 4.85 | 2.9 | 45.3 | 0.7 | 0.68 | 0.68 |  | 8.53 | 5600 |  | 0.44 | 1.53 | 1.53 | 1.53 | 413 | 1.4 | 24.2 | 2.65 |  | 232
TB00601 | ME-MS81 | SSF 292429 | BR25119088 | 2025-04-28 | 2025-04-30 |  |  |  |  | 209 |  |  |  |  | 39.6 | 39.6 |  | 62 | 2.48 |  | 7.51 | 4.74 | 1.64 |  |  | 19 | 7.56 |  | 7.05 |  | 1.59 |  |  | 28.1 |  | 0.65 | [5 empty] | 12.85 | 31 |  |  |  |  | 7.59 | 7.59 | 34.6 |  |  |  | 33.1 |  | 7.31 | 2.5 | 44.1 | 0.7 | 1.12 | 1.12 |  | 7.66 | 9000 |  | 0.62 | 1.67 | 1.67 | 1.67 | 484 | 1.2 | 45.3 | 4.54 |  | 255
TB00602 | ME-MS81 | SSF 292429 | BR25119088 | 2025-04-28 | 2025-04-30 |  |  |  |  | 590 |  |  |  |  | 396 | 396 |  | 12 | 8.45 |  | 27.3 | 19.2 | 5.04 |  |  | 17 | 23.5 |  | 5.52 |  | 5.57 |  |  | 53.8 |  | 2.77 | [5 empty] | 9.74 | 81.6 |  |  |  |  | 19.1 | 19.1 | 76.5 |  |  |  | 37.7 |  | 22.2 | 3.2 | 94 | 0.5 | 3.97 | 3.97 |  | 7.14 | 8000 |  | 2.77 | 1 | 1 | 1 | 230 | 0.9 | 121.5 | 19.45 |  | 196
TB00603 | ME-MS81 | SSF 292429 | BR25119088 | 2025-04-28 | 2025-04-30 |  |  |  |  | 706 |  |  |  |  | 158 | 158 |  | 13 | 6.91 |  | 32.2 | 21.7 | 5.87 |  |  | 19.1 | 32.7 |  | 5.08 |  | 6.66 |  |  | 124 |  | 2.87 | [5 empty] | 9.07 | 129.5 |  |  |  |  | 30.2 | 30.2 | 74.6 |  |  |  | 45.5 |  | 29.2 | 2.3 | 129 | 0.5 | 4.77 | 4.77 |  | 6.22 | 8000 |  | 2.94 | 1.02 | 1.02 | 1.02 | 265 | 1.3 | 185.5 | 19.75 |  | 185
TB00701 | ME-MS81 | SSF 292429 | BR25119088 | 2025-04-28 | 2025-04-30 |  |  |  |  | 157.5 |  |  |  |  | 32.8 | 32.8 |  | 58 | 1.99 |  | 3.66 | 2.47 | 0.83 |  |  | 19.4 | 3.45 |  | 5.65 |  | 0.77 |  |  | 15.6 |  | 0.31 | [5 empty] | 10.9 | 15.7 |  |  |  |  | 3.99 | 3.99 | 29.5 |  |  |  | 34.5 |  | 3.22 | 2.8 | 32.6 | 0.8 | 0.48 | 0.48 |  | 6.21 | 8000 |  | 0.37 | 1.98 | 1.98 | 1.98 | 417 | 1.1 | 21.9 | 2.74 |  | 227
TB00702 | ME-MS81 | SSF 292429 | BR25119088 | 2025-04-28 | 2025-04-30 |  |  |  |  | 211 |  |  |  |  | 24 | 24 |  | 67 | 2.67 |  | 3.33 | 2.17 | 0.73 |  |  | 17.6 | 3.28 |  | 7.21 |  | 0.74 |  |  | 12.7 |  | 0.38 | [5 empty] | 11.25 | 13.8 |  |  |  |  | 3.18 | 3.18 | 39.5 |  |  |  | 27.4 |  | 3.32 | 2.1 | 40.7 | 0.7 | 0.44 | 0.44 |  | 7.24 | 8600 |  | 0.25 | 1.28 | 1.28 | 1.28 | 719 | 1.5 | 17.8 | 2.31 |  | 255
TB00703 | ME-MS81 | SSF 292429 | BR25119088 | 2025-04-28 | 2025-04-30 |  |  |  |  | 523 |  |  |  |  | 24.7 | 24.7 |  | 39 | 3.99 |  | 3.63 | 2.44 | 0.86 |  |  | 18.7 | 3.54 |  | 5.77 |  | 0.8 |  |  | 13.1 |  | 0.37 | [5 empty] | 10.05 | 14.7 |  |  |  |  | 3.5 | 3.5 | 64.4 |  |  |  | 29.2 |  | 3.91 | 1.7 | 73.3 | 0.7 | 0.53 | 0.53 |  | 6.87 | 8600 |  | 0.39 | 1.16 | 1.16 | 1.16 | 514 | 3.7 | 19.7 | 2.8 |  | 213
TB00801 | ME-MS81 | SSF 292429 | BR25119088 | 2025-04-28 | 2025-04-30 |  |  |  |  | 430 |  |  |  |  | 90.9 | 90.9 |  | 16 | 3.04 |  | 6.57 | 4.24 | 1.88 |  |  | 19 | 6.07 |  | 5.27 |  | 1.34 |  |  | 28.3 |  | 0.58 | [5 empty] | 9.47 | 33.3 |  |  |  |  | 8.1 | 8.1 | 46.2 |  |  |  | 42.3 |  | 7.52 | 2.2 | 50.7 | 0.6 | 0.99 | 0.99 |  | 6.39 | 7200 |  | 0.65 | 1.76 | 1.76 | 1.76 | 282 | 1.1 | 34 | 4.58 |  | 210
TB00802 | ME-MS81 | SSF 292429 | BR25119088 | 2025-04-28 | 2025-04-30 |  |  |  |  | 806 |  |  |  |  | 1795 | 1795 |  | <5 | 5.64 |  | 117 | 62.4 | 32.3 |  |  | 17.8 | 130.5 |  | 4.25 |  | 20.9 |  |  | 660 |  | 7.34 | [5 empty] | 7.14 | 728 |  |  |  |  | 176 | 176 | 75.1 |  |  |  | 46.1 |  | 160.5 | 2.3 | 117 | 0.4 | 18.95 | 18.95 |  | 5.19 | 5600 |  | 8.06 | 1.5 | 1.5 | 1.5 | 191 | 1.3 | 447 | 58.5 |  | 155
TB00803 | ME-MS81 | SSF 292429 | BR25119088 | 2025-04-28 | 2025-04-30 |  |  |  |  | 558 |  |  |  |  | 292 | 292 |  | <5 | 3.84 |  | 48.8 | 30.5 | 9.6 |  |  | 18.8 | 48.3 |  | 4.44 |  | 9.74 |  |  | 160 |  | 3.39 | [5 empty] | 7.15 | 177 |  |  |  |  | 42 | 42 | 74.2 |  |  |  | 41.1 |  | 42.9 | 2.4 | 137 | 0.4 | 7.15 | 7.15 |  | 4.66 | 5500 |  | 3.91 | 1.18 | 1.18 | 1.18 | 206 | 1.2 | 264 | 26.2 |  | 151
1 | 2 | 3 | 4 | 5 | 6 | 7 | 8 | 9 | 10 | 11 | 12 | 13 | 14 | 15 | 16 | 17 | 18 | 19 | 20 | 21 | 22 | 23 | 24 | 25 | 26 | 27 | 28 | 29 | 30 | 31 | 32 | 33 | 34 | 35 | 36 | 37 | 38 | 39 | 40 | 41 | 42 | 43 | 44 | 45 | 46 | 47 | 48 | 49 | 50 | 51 | 52 | 53 | 54 | 55 | 56 | 57 | 58 | 59 | 60 | 61 | 62 | 63 | 64 | 65 | 66 | 67 | 68 | 69 | 70 | 71 | 72 | 73 | 74 | 75 | 76
Sample ID | Assay Method | ABx Submission ID | ALS Submission ID | Submission Date | Reporting Date | Ag | Al | As | As | Ba | Be | Bi | Ca | Cd | Ce | Ce | Co | Cr | Cs | Cu | Dy | Er | Eu | Fe | Fe | Ga | Gd | Ge | Hf | Hg | Ho | In | K | La | Li | Lu | Mg | Mn | Mn | Mo | Na | Nb | Nd | Ni | P | Pb | Pb | Pr | Pr | Rb | Re | S | Sb | Sc | Se | Sm | Sn | Sr | Ta | Tb | Tb | Te | Th | Ti | Tl | Tm | U | U | U | V | W | Y | Yb | Zn | Zr
TB00101 | ME-MS81 | SSF 292429 | BR25119088 | 2025-04-28 | 2025-04-30 |  |  |  |  | 147.5 |  |  |  |  | 23.5 | 23.5 |  | 44 | 2.54 |  | 2.69 | 1.82 | 0.58 |  |  | 20.3 | 2.48 |  | 6.48 |  | 0.54 |  |  | 11.8 |  | 0.29 | [5 empty] | 9.43 | 12.3 |  |  |  |  | 3.15 | 3.15 | 27.4 |  |  |  | 26.1 |  | 2.87 | 1.8 | 21.3 | 0.8 | 0.43 | 0.43 |  | 8.7 | 0.7 |  | 0.26 | 1.56 | 1.56 | 1.56 | 1095 | 2.4 | 15.3 | 1.81 |  | 225
TB00102 | ME-MS81 | SSF 292429 | BR25119088 | 2025-04-28 | 2025-04-30 |  |  |  |  | 213 |  |  |  |  | 20.5 | 20.5 |  | 32 | 2.81 |  | 2.79 | 1.9 | 0.71 |  |  | 19.2 | 2.59 |  | 5.06 |  | 0.59 |  |  | 10.7 |  | 0.32 | [5 empty] | 7.73 | 11.6 |  |  |  |  | 2.86 | 2.86 | 33.2 |  |  |  | 34.5 |  | 2.69 | 2 | 40.7 | 0.7 | 0.45 | 0.45 |  | 6.26 | 0.53 |  | 0.3 | 1.17 | 1.17 | 1.17 | 602 | 1.4 | 16 | 1.83 |  | 173
TB00201 | ME-MS81 | SSF 292429 | BR25119088 | 2025-04-28 | 2025-04-30 |  |  |  |  | 424 |  |  |  |  | 86.4 | 86.4 |  | 317 | 1.24 |  | 6.86 | 3.51 | 2.61 |  |  | 19.3 | 8.46 |  | 6.81 |  | 1.24 |  |  | 30.1 |  | 0.35 | [5 empty] | 37.4 | 36.3 |  |  |  |  | 8.48 | 8.48 | 15.4 |  |  |  | 27.6 |  | 9.33 | 2.7 | 111 | 2.3 | 1.18 | 1.18 |  | 5.34 | 2.51 |  | 0.46 | 1.26 | 1.26 | 1.26 | 403 | 0.9 | 33.4 | 2.56 |  | 276
TB00202 | ME-MS81 | SSF 292429 | BR25119088 | 2025-04-28 | 2025-04-30 |  |  |  |  | 186 |  |  |  |  | 24.1 | 24.1 |  | 94 | 0.89 |  | 2.03 | 1.19 | 0.61 |  |  | 20.1 | 2.23 |  | 3.96 |  | 0.34 |  |  | 6.3 |  | 0.19 | [5 empty] | 10.85 | 8.1 |  |  |  |  | 1.82 | 1.82 | 7.5 |  |  |  | 101 |  | 1.85 | 1.7 | 78.3 | 0.8 | 0.3 | 0.3 |  | 4.05 | 0.85 |  | 0.16 | 1 | 1 | 1 | 366 | 1.1 | 10.8 | 1.08 |  | 145
TB00203 | ME-MS81 | SSF 292429 | BR25119088 | 2025-04-28 | 2025-04-30 |  |  |  |  | 107 |  |  |  |  | 20.5 | 20.5 |  | 54 | 1.1 |  | 2.03 | 1.48 | 0.38 |  |  | 24.4 | 1.47 |  | 4.21 |  | 0.41 |  |  | 3.9 |  | 0.24 | [5 empty] | 8.1 | 4.5 |  |  |  |  | 1.14 | 1.14 | 10.2 |  |  |  | 128 |  | 1.28 | 1.7 | 43.1 | 0.6 | 0.23 | 0.23 |  | 4.69 | 0.69 |  | 0.23 | 1.17 | 1.17 | 1.17 | 447 | 1 | 11.1 | 1.86 |  | 146
TB00204 | ME-MS81 | SSF 292429 | BR25119088 | 2025-04-28 | 2025-04-30 |  |  |  |  | 72.7 |  |  |  |  | 29.8 | 29.8 |  | 56 | 1.12 |  | 1.82 | 1.11 | 0.33 |  |  | 21.9 | 1.74 |  | 3.89 |  | 0.37 |  |  | 4.8 |  | 0.23 | [5 empty] | 7.48 | 5.8 |  |  |  |  | 1.36 | 1.36 | 7.5 |  |  |  | 96 |  | 1.31 | 1.4 | 37.9 | 0.5 | 0.28 | 0.28 |  | 4.15 | 0.66 |  | 0.18 | 1.06 | 1.06 | 1.06 | 344 | 0.9 | 12.6 | 1.3 |  | 136
TB00205 | ME-MS81 | SSF 292429 | BR25119088 | 2025-04-28 | 2025-04-30 |  |  |  |  | 67 |  |  |  |  | 31.2 | 31.2 |  | 42 | 1.48 |  | 2.49 | 1.52 | 0.44 |  |  | 23.6 | 1.82 |  | 3.41 |  | 0.5 |  |  | 4.9 |  | 0.28 | [5 empty] | 6.87 | 5.7 |  |  |  |  | 1.31 | 1.31 | 16 |  |  |  | 97.8 |  | 1.54 | 1.5 | 37.3 | 0.5 | 0.31 | 0.31 |  | 4.26 | 0.56 |  | 0.24 | 1.34 | 1.34 | 1.34 | 349 | 1.4 | 14.1 | 1.69 |  | 131
TB00206 | ME-MS81 | SSF 292429 | BR25119088 | 2025-04-28 | 2025-04-30 |  |  |  |  | 139.5 |  |  |  |  | 63.1 | 63.1 |  | 63 | 3.59 |  | 5.89 | 3.93 | 1.45 |  |  | 27 | 6.33 |  | 4.3 |  | 1.35 |  |  | 18.4 |  | 0.53 | [5 empty] | 7.86 | 21.7 |  |  |  |  | 4.97 | 4.97 | 31.5 |  |  |  | 90.9 |  | 5.58 | 2.3 | 59 | 0.5 | 0.91 | 0.91 |  | 5.2 | 0.73 |  | 0.6 | 1.77 | 1.77 | 1.77 | 562 | 1.2 | 38.6 | 3.96 |  | 160
TB00207 | ME-MS81 | SSF 292429 | BR25119088 | 2025-04-28 | 2025-04-30 |  |  |  |  | 87.3 |  |  |  |  | 177 | 177 |  | 30 | 3.29 |  | 10.6 | 6.55 | 2.96 |  |  | 22.7 | 11.3 |  | 3.13 |  | 2.22 |  |  | 40.7 |  | 0.94 | [5 empty] | 5.72 | 57.3 |  |  |  |  | 12.8 | 12.8 | 39.2 |  |  |  | 77.3 |  | 12.75 | 1.5 | 38.5 | 0.4 | 1.66 | 1.66 |  | 3.87 | 0.49 |  | 1 | 1.2 | 1.2 | 1.2 | 383 | 0.6 | 51.5 | 6.81 |  | 118
TB00208 | ME-MS81 | SSF 292429 | BR25119088 | 2025-04-28 | 2025-04-30 |  |  |  |  | 80.2 |  |  |  |  | 219 | 219 |  | 36 | 4.19 |  | 21.6 | 13 | 5.78 |  |  | 26.1 | 21.5 |  | 3.7 |  | 4.33 |  |  | 65.5 |  | 1.88 | [5 empty] | 6.64 | 95.1 |  |  |  |  | 21.7 | 21.7 | 65.8 |  |  |  | 72.2 |  | 22.8 | 1.3 | 42.3 | 0.5 | 3.16 | 3.16 |  | 4.77 | 0.54 |  | 1.83 | 1.58 | 1.58 | 1.58 | 378 | 0.9 | 111 | 13.55 |  | 133
TB00301 | ME-MS81 | SSF 292429 | BR25119088 | 2025-04-28 | 2025-04-30 |  |  |  |  | 334 |  |  |  |  | 43.7 | 43.7 |  | 247 | 4.07 |  | 3.56 | 2.4 | 0.76 |  |  | 12.8 | 3.53 |  | 5.21 |  | 0.65 |  |  | 16.6 |  | 0.22 | [5 empty] | 10.1 | 17.4 |  |  |  |  | 4.44 | 4.44 | 71.3 |  |  |  | 19.9 |  | 3.52 | 2.7 | 39.4 | 0.7 | 0.54 | 0.54 |  | 7.52 | 0.54 |  | 0.32 | 1.7 | 1.7 | 1.7 | 398 | 1.4 | 19.1 | 2.16 |  | 196
TB00302 | ME-MS81 | SSF 292429 | BR25119088 | 2025-04-28 | 2025-04-30 |  |  |  |  | 371 |  |  |  |  | 57.4 | 57.4 |  | 133 | 7.71 |  | 5.05 | 3.23 | 0.99 |  |  | 15.8 | 4.76 |  | 6.04 |  | 1.02 |  |  | 23.8 |  | 0.36 | [5 empty] | 9.9 | 24.1 |  |  |  |  | 6.13 | 6.13 | 109.5 |  |  |  | 18.4 |  | 5.08 | 3.1 | 55.9 | 0.7 | 0.72 | 0.72 |  | 9.81 | 0.43 |  | 0.44 | 2.3 | 2.3 | 2.3 | 221 | 1.8 | 29.7 | 3.05 |  | 209
TB00401 | ME-MS81 | SSF 292429 | BR25119088 | 2025-04-28 | 2025-04-30 |  |  |  |  | 412 |  |  |  |  | 59.1 | 59.1 |  | 75 | 14.4 |  | 3.61 | 2.65 | 0.9 |  |  | 14.2 | 4.01 |  | 6.21 |  | 0.73 |  |  | 28.1 |  | 0.43 | [5 empty] | 10.5 | 25.8 |  |  |  |  | 6.49 | 6.49 | 122 |  |  |  | 9 |  | 5.32 | 4 | 91 | 0.7 | 0.56 | 0.56 |  | 11.05 | 0.34 |  | 0.33 | 2.33 | 2.33 | 2.33 | 92 | 2.1 | 21.8 | 2.44 |  | 215
TB00402 | ME-MS81 | SSF 292429 | BR25119088 | 2025-04-28 | 2025-04-30 |  |  |  |  | 348 |  |  |  |  | 64.6 | 64.6 |  | 87 | 17.95 |  | 4.15 | 2.49 | 0.95 |  |  | 13.6 | 4.63 |  | 5.52 |  | 0.77 |  |  | 30.1 |  | 0.3 | [5 empty] | 8.67 | 29.8 |  |  |  |  | 7.69 | 7.69 | 116.5 |  |  |  | 10.3 |  | 6.49 | 3.9 | 99 | 0.6 | 0.64 | 0.64 |  | 10.9 | 0.29 |  | 0.36 | 2.47 | 2.47 | 2.47 | 99 | 2 | 23.6 | 2.54 |  | 198
TB00501 | ME-MS81 | SSF 292429 | BR25119088 | 2025-04-28 | 2025-04-30 |  |  |  |  | 218 |  |  |  |  | 51.5 | 51.5 |  | 105 | 3.07 |  | 4.7 | 2.94 | 0.88 |  |  | 17 | 4.47 |  | 7.32 |  | 0.93 |  |  | 22 |  | 0.39 | [5 empty] | 12 | 23.4 |  |  |  |  | 5.84 | 5.84 | 49 |  |  |  | 29.1 |  | 4.61 | 2.9 | 49 | 0.8 | 0.63 | 0.63 |  | 8.85 | 0.58 |  | 0.44 | 2.01 | 2.01 | 2.01 | 447 | 1.5 | 26.4 | 2.81 |  | 259
TB00502 | ME-MS81 | SSF 292429 | BR25119088 | 2025-04-28 | 2025-04-30 |  |  |  |  | 198 |  |  |  |  | 56.6 | 56.6 |  | 107 | 2.91 |  | 4.59 | 2.77 | 0.87 |  |  | 16 | 4.43 |  | 6.68 |  | 0.87 |  |  | 23.7 |  | 0.36 | [5 empty] | 11.35 | 23.7 |  |  |  |  | 6.05 | 6.05 | 45.8 |  |  |  | 28 |  | 4.85 | 2.9 | 45.3 | 0.7 | 0.68 | 0.68 |  | 8.53 | 0.56 |  | 0.44 | 1.53 | 1.53 | 1.53 | 413 | 1.4 | 24.2 | 2.65 |  | 232
TB00601 | ME-MS81 | SSF 292429 | BR25119088 | 2025-04-28 | 2025-04-30 |  |  |  |  | 209 |  |  |  |  | 39.6 | 39.6 |  | 62 | 2.48 |  | 7.51 | 4.74 | 1.64 |  |  | 19 | 7.56 |  | 7.05 |  | 1.59 |  |  | 28.1 |  | 0.65 | [5 empty] | 12.85 | 31 |  |  |  |  | 7.59 | 7.59 | 34.6 |  |  |  | 33.1 |  | 7.31 | 2.5 | 44.1 | 0.7 | 1.12 | 1.12 |  | 7.66 | 0.9 |  | 0.62 | 1.67 | 1.67 | 1.67 | 484 | 1.2 | 45.3 | 4.54 |  | 255
TB00602 | ME-MS81 | SSF 292429 | BR25119088 | 2025-04-28 | 2025-04-30 |  |  |  |  | 590 |  |  |  |  | 396 | 396 |  | 12 | 8.45 |  | 27.3 | 19.2 | 5.04 |  |  | 17 | 23.5 |  | 5.52 |  | 5.57 |  |  | 53.8 |  | 2.77 | [5 empty] | 9.74 | 81.6 |  |  |  |  | 19.1 | 19.1 | 76.5 |  |  |  | 37.7 |  | 22.2 | 3.2 | 94 | 0.5 | 3.97 | 3.97 |  | 7.14 | 0.8 |  | 2.77 | 1 | 1 | 1 | 230 | 0.9 | 121.5 | 19.45 |  | 196
TB00603 | ME-MS81 | SSF 292429 | BR25119088 | 2025-04-28 | 2025-04-30 |  |  |  |  | 706 |  |  |  |  | 158 | 158 |  | 13 | 6.91 |  | 32.2 | 21.7 | 5.87 |  |  | 19.1 | 32.7 |  | 5.08 |  | 6.66 |  |  | 124 |  | 2.87 | [5 empty] | 9.07 | 129.5 |  |  |  |  | 30.2 | 30.2 | 74.6 |  |  |  | 45.5 |  | 29.2 | 2.3 | 129 | 0.5 | 4.77 | 4.77 |  | 6.22 | 0.8 |  | 2.94 | 1.02 | 1.02 | 1.02 | 265 | 1.3 | 185.5 | 19.75 |  | 185
TB00701 | ME-MS81 | SSF 292429 | BR25119088 | 2025-04-28 | 2025-04-30 |  |  |  |  | 157.5 |  |  |  |  | 32.8 | 32.8 |  | 58 | 1.99 |  | 3.66 | 2.47 | 0.83 |  |  | 19.4 | 3.45 |  | 5.65 |  | 0.77 |  |  | 15.6 |  | 0.31 | [5 empty] | 10.9 | 15.7 |  |  |  |  | 3.99 | 3.99 | 29.5 |  |  |  | 34.5 |  | 3.22 | 2.8 | 32.6 | 0.8 | 0.48 | 0.48 |  | 6.21 | 0.8 |  | 0.37 | 1.98 | 1.98 | 1.98 | 417 | 1.1 | 21.9 | 2.74 |  | 227
TB00702 | ME-MS81 | SSF 292429 | BR25119088 | 2025-04-28 | 2025-04-30 |  |  |  |  | 211 |  |  |  |  | 24 | 24 |  | 67 | 2.67 |  | 3.33 | 2.17 | 0.73 |  |  | 17.6 | 3.28 |  | 7.21 |  | 0.74 |  |  | 12.7 |  | 0.38 | [5 empty] | 11.25 | 13.8 |  |  |  |  | 3.18 | 3.18 | 39.5 |  |  |  | 27.4 |  | 3.32 | 2.1 | 40.7 | 0.7 | 0.44 | 0.44 |  | 7.24 | 0.86 |  | 0.25 | 1.28 | 1.28 | 1.28 | 719 | 1.5 | 17.8 | 2.31 |  | 255
TB00703 | ME-MS81 | SSF 292429 | BR25119088 | 2025-04-28 | 2025-04-30 |  |  |  |  | 523 |  |  |  |  | 24.7 | 24.7 |  | 39 | 3.99 |  | 3.63 | 2.44 | 0.86 |  |  | 18.7 | 3.54 |  | 5.77 |  | 0.8 |  |  | 13.1 |  | 0.37 | [5 empty] | 10.05 | 14.7 |  |  |  |  | 3.5 | 3.5 | 64.4 |  |  |  | 29.2 |  | 3.91 | 1.7 | 73.3 | 0.7 | 0.53 | 0.53 |  | 6.87 | 0.86 |  | 0.39 | 1.16 | 1.16 | 1.16 | 514 | 3.7 | 19.7 | 2.8 |  | 213
TB00801 | ME-MS81 | SSF 292429 | BR25119088 | 2025-04-28 | 2025-04-30 |  |  |  |  | 430 |  |  |  |  | 90.9 | 90.9 |  | 16 | 3.04 |  | 6.57 | 4.24 | 1.88 |  |  | 19 | 6.07 |  | 5.27 |  | 1.34 |  |  | 28.3 |  | 0.58 | [5 empty] | 9.47 | 33.3 |  |  |  |  | 8.1 | 8.1 | 46.2 |  |  |  | 42.3 |  | 7.52 | 2.2 | 50.7 | 0.6 | 0.99 | 0.99 |  | 6.39 | 0.72 |  | 0.65 | 1.76 | 1.76 | 1.76 | 282 | 1.1 | 34 | 4.58 |  | 210
TB00802 | ME-MS81 | SSF 292429 | BR25119088 | 2025-04-28 | 2025-04-30 |  |  |  |  | 806 |  |  |  |  | 1795 | 1795 |  | <5 | 5.64 |  | 117 | 62.4 | 32.3 |  |  | 17.8 | 130.5 |  | 4.25 |  | 20.9 |  |  | 660 |  | 7.34 | [5 empty] | 7.14 | 728 |  |  |  |  | 176 | 176 | 75.1 |  |  |  | 46.1 |  | 160.5 | 2.3 | 117 | 0.4 | 18.95 | 18.95 |  | 5.19 | 0.56 |  | 8.06 | 1.5 | 1.5 | 1.5 | 191 | 1.3 | 447 | 58.5 |  | 155
TB00803 | ME-MS81 | SSF 292429 | BR25119088 | 2025-04-28 | 2025-04-30 |  |  |  |  | 558 |  |  |  |  | 292 | 292 |  | <5 | 3.84 |  | 48.8 | 30.5 | 9.6 |  |  | 18.8 | 48.3 |  | 4.44 |  | 9.74 |  |  | 160 |  | 3.39 | [5 empty] | 7.15 | 177 |  |  |  |  | 42 | 42 | 74.2 |  |  |  | 41.1 |  | 42.9 | 2.4 | 137 | 0.4 | 7.15 | 7.15 |  | 4.66 | 0.55 |  | 3.91 | 1.18 | 1.18 | 1.18 | 206 | 1.2 | 264 | 26.2 |  | 151

## ALS csv
BR25119088 - Finalized
CLIENT : "AUSBAU - ABx Group Ltd"
# of SAMPLES : 25
DATE RECEIVED : 2025-04-28 DATE FINALIZED : 2025-04-30
PROJECT : "ABx REE"
CERTIFICATE COMMENTS : ""
PO NUMBER : "SSF 292429"
| WEI-21 | PUL-QC | ME-MS81 | ME-MS81 | ME-MS81 | ME-MS81 | ME-MS81 | ME-MS81 | ME-MS81 | ME-MS81 | ME-MS81 | ME-MS81 | ME-MS81 | ME-MS81 | ME-MS81 | ME-MS81 | ME-MS81 | ME-MS81 | ME-MS81 | ME-MS81 | ME-MS81 | ME-MS81 | ME-MS81 | ME-MS81 | ME-MS81 | ME-MS81 | ME-MS81 | ME-MS81 | ME-MS81 | ME-MS81 | ME-MS81 | ME-MS81 | ME-MS81 | ME-MS81
SAMPLE | Recvd Wt. | Pass75um | Ba | Ce | Cr | Cs | Dy | Er | Eu | Ga | Gd | Hf | Ho | La | Lu | Nb | Nd | Pr | Rb | Sc | Sm | Sn | Sr | Ta | Tb | Th | Ti | Tm | U | V | W | Y | Yb | Zr
DESCRIPTION | kg | % | ppm | ppm | ppm | ppm | ppm | ppm | ppm | ppm | ppm | ppm | ppm | ppm | ppm | ppm | ppm | ppm | ppm | ppm | ppm | ppm | ppm | ppm | ppm | ppm | % | ppm | ppm | ppm | ppm | ppm | ppm | ppm
TB00101 | 0.65 | 97.5 | 147.5 | 23.5 | 44 | 2.54 | 2.69 | 1.82 | 0.58 | 20.3 | 2.48 | 6.48 | 0.54 | 11.8 | 0.29 | 9.43 | 12.3 | 3.15 | 27.4 | 26.1 | 2.87 | 1.8 | 21.3 | 0.8 | 0.43 | 8.7 | 0.7 | 0.26 | 1.56 | 1095 | 2.4 | 15.3 | 1.81 | 225
TB00102 | 0.65 | 99.2 | 213 | 20.5 | 32 | 2.81 | 2.79 | 1.9 | 0.71 | 19.2 | 2.59 | 5.06 | 0.59 | 10.7 | 0.32 | 7.73 | 11.6 | 2.86 | 33.2 | 34.5 | 2.69 | 2 | 40.7 | 0.7 | 0.45 | 6.26 | 0.53 | 0.3 | 1.17 | 602 | 1.4 | 16 | 1.83 | 173
TB00201 | 0.56 | 99.2 | 424 | 86.4 | 317 | 1.24 | 6.86 | 3.51 | 2.61 | 19.3 | 8.46 | 6.81 | 1.24 | 30.1 | 0.35 | 37.4 | 36.3 | 8.48 | 15.4 | 27.6 | 9.33 | 2.7 | 111 | 2.3 | 1.18 | 5.34 | 2.51 | 0.46 | 1.26 | 403 | 0.9 | 33.4 | 2.56 | 276
TB00202 | 0.87 |  | 186 | 24.1 | 94 | 0.89 | 2.03 | 1.19 | 0.61 | 20.1 | 2.23 | 3.96 | 0.34 | 6.3 | 0.19 | 10.85 | 8.1 | 1.82 | 7.5 | 101 | 1.85 | 1.7 | 78.3 | 0.8 | 0.3 | 4.05 | 0.85 | 0.16 | 1 | 366 | 1.1 | 10.8 | 1.08 | 145
TB00203 | 0.69 |  | 107 | 20.5 | 54 | 1.1 | 2.03 | 1.48 | 0.38 | 24.4 | 1.47 | 4.21 | 0.41 | 3.9 | 0.24 | 8.1 | 4.5 | 1.14 | 10.2 | 128 | 1.28 | 1.7 | 43.1 | 0.6 | 0.23 | 4.69 | 0.69 | 0.23 | 1.17 | 447 | 1 | 11.1 | 1.86 | 146
TB00204 | 0.37 |  | 72.7 | 29.8 | 56 | 1.12 | 1.82 | 1.11 | 0.33 | 21.9 | 1.74 | 3.89 | 0.37 | 4.8 | 0.23 | 7.48 | 5.8 | 1.36 | 7.5 | 96 | 1.31 | 1.4 | 37.9 | 0.5 | 0.28 | 4.15 | 0.66 | 0.18 | 1.06 | 344 | 0.9 | 12.6 | 1.3 | 136
TB00205 | 0.47 |  | 67 | 31.2 | 42 | 1.48 | 2.49 | 1.52 | 0.44 | 23.6 | 1.82 | 3.41 | 0.5 | 4.9 | 0.28 | 6.87 | 5.7 | 1.31 | 16 | 97.8 | 1.54 | 1.5 | 37.3 | 0.5 | 0.31 | 4.26 | 0.56 | 0.24 | 1.34 | 349 | 1.4 | 14.1 | 1.69 | 131
TB00206 | 0.7 |  | 139.5 | 63.1 | 63 | 3.59 | 5.89 | 3.93 | 1.45 | 27 | 6.33 | 4.3 | 1.35 | 18.4 | 0.53 | 7.86 | 21.7 | 4.97 | 31.5 | 90.9 | 5.58 | 2.3 | 59 | 0.5 | 0.91 | 5.2 | 0.73 | 0.6 | 1.77 | 562 | 1.2 | 38.6 | 3.96 | 160
TB00207 | 0.38 |  | 87.3 | 177 | 30 | 3.29 | 10.6 | 6.55 | 2.96 | 22.7 | 11.3 | 3.13 | 2.22 | 40.7 | 0.94 | 5.72 | 57.3 | 12.8 | 39.2 | 77.3 | 12.75 | 1.5 | 38.5 | 0.4 | 1.66 | 3.87 | 0.49 | 1 | 1.2 | 383 | 0.6 | 51.5 | 6.81 | 118
TB00208 | 1.26 |  | 80.2 | 219 | 36 | 4.19 | 21.6 | 13 | 5.78 | 26.1 | 21.5 | 3.7 | 4.33 | 65.5 | 1.88 | 6.64 | 95.1 | 21.7 | 65.8 | 72.2 | 22.8 | 1.3 | 42.3 | 0.5 | 3.16 | 4.77 | 0.54 | 1.83 | 1.58 | 378 | 0.9 | 111 | 13.55 | 133
TB00301 | 0.48 |  | 334 | 43.7 | 247 | 4.07 | 3.56 | 2.4 | 0.76 | 12.8 | 3.53 | 5.21 | 0.65 | 16.6 | 0.22 | 10.1 | 17.4 | 4.44 | 71.3 | 19.9 | 3.52 | 2.7 | 39.4 | 0.7 | 0.54 | 7.52 | 0.54 | 0.32 | 1.7 | 398 | 1.4 | 19.1 | 2.16 | 196
TB00302 | 0.94 |  | 371 | 57.4 | 133 | 7.71 | 5.05 | 3.23 | 0.99 | 15.8 | 4.76 | 6.04 | 1.02 | 23.8 | 0.36 | 9.9 | 24.1 | 6.13 | 109.5 | 18.4 | 5.08 | 3.1 | 55.9 | 0.7 | 0.72 | 9.81 | 0.43 | 0.44 | 2.3 | 221 | 1.8 | 29.7 | 3.05 | 209
TB00401 | 0.49 |  | 412 | 59.1 | 75 | 14.4 | 3.61 | 2.65 | 0.9 | 14.2 | 4.01 | 6.21 | 0.73 | 28.1 | 0.43 | 10.5 | 25.8 | 6.49 | 122 | 9 | 5.32 | 4 | 91 | 0.7 | 0.56 | 11.05 | 0.34 | 0.33 | 2.33 | 92 | 2.1 | 21.8 | 2.44 | 215
TB00402 | 0.74 |  | 348 | 64.6 | 87 | 17.95 | 4.15 | 2.49 | 0.95 | 13.6 | 4.63 | 5.52 | 0.77 | 30.1 | 0.3 | 8.67 | 29.8 | 7.69 | 116.5 | 10.3 | 6.49 | 3.9 | 99 | 0.6 | 0.64 | 10.9 | 0.29 | 0.36 | 2.47 | 99 | 2 | 23.6 | 2.54 | 198
TB00501 | 0.87 |  | 218 | 51.5 | 105 | 3.07 | 4.7 | 2.94 | 0.88 | 17 | 4.47 | 7.32 | 0.93 | 22 | 0.39 | 12 | 23.4 | 5.84 | 49 | 29.1 | 4.61 | 2.9 | 49 | 0.8 | 0.63 | 8.85 | 0.58 | 0.44 | 2.01 | 447 | 1.5 | 26.4 | 2.81 | 259
TB00502 | 0.69 |  | 198 | 56.6 | 107 | 2.91 | 4.59 | 2.77 | 0.87 | 16 | 4.43 | 6.68 | 0.87 | 23.7 | 0.36 | 11.35 | 23.7 | 6.05 | 45.8 | 28 | 4.85 | 2.9 | 45.3 | 0.7 | 0.68 | 8.53 | 0.56 | 0.44 | 1.53 | 413 | 1.4 | 24.2 | 2.65 | 232
TB00601 | 0.74 |  | 209 | 39.6 | 62 | 2.48 | 7.51 | 4.74 | 1.64 | 19 | 7.56 | 7.05 | 1.59 | 28.1 | 0.65 | 12.85 | 31 | 7.59 | 34.6 | 33.1 | 7.31 | 2.5 | 44.1 | 0.7 | 1.12 | 7.66 | 0.9 | 0.62 | 1.67 | 484 | 1.2 | 45.3 | 4.54 | 255
TB00602 | 0.4 |  | 590 | 396 | 12 | 8.45 | 27.3 | 19.2 | 5.04 | 17 | 23.5 | 5.52 | 5.57 | 53.8 | 2.77 | 9.74 | 81.6 | 19.1 | 76.5 | 37.7 | 22.2 | 3.2 | 94 | 0.5 | 3.97 | 7.14 | 0.8 | 2.77 | 1 | 230 | 0.9 | 121.5 | 19.45 | 196
TB00603 | 0.46 |  | 706 | 158 | 13 | 6.91 | 32.2 | 21.7 | 5.87 | 19.1 | 32.7 | 5.08 | 6.66 | 124 | 2.87 | 9.07 | 129.5 | 30.2 | 74.6 | 45.5 | 29.2 | 2.3 | 129 | 0.5 | 4.77 | 6.22 | 0.8 | 2.94 | 1.02 | 265 | 1.3 | 185.5 | 19.75 | 185
TB00701 | 0.78 |  | 157.5 | 32.8 | 58 | 1.99 | 3.66 | 2.47 | 0.83 | 19.4 | 3.45 | 5.65 | 0.77 | 15.6 | 0.31 | 10.9 | 15.7 | 3.99 | 29.5 | 34.5 | 3.22 | 2.8 | 32.6 | 0.8 | 0.48 | 6.21 | 0.8 | 0.37 | 1.98 | 417 | 1.1 | 21.9 | 2.74 | 227
TB00702 | 0.64 |  | 211 | 24 | 67 | 2.67 | 3.33 | 2.17 | 0.73 | 17.6 | 3.28 | 7.21 | 0.74 | 12.7 | 0.38 | 11.25 | 13.8 | 3.18 | 39.5 | 27.4 | 3.32 | 2.1 | 40.7 | 0.7 | 0.44 | 7.24 | 0.86 | 0.25 | 1.28 | 719 | 1.5 | 17.8 | 2.31 | 255
TB00703 | 0.76 |  | 523 | 24.7 | 39 | 3.99 | 3.63 | 2.44 | 0.86 | 18.7 | 3.54 | 5.77 | 0.8 | 13.1 | 0.37 | 10.05 | 14.7 | 3.5 | 64.4 | 29.2 | 3.91 | 1.7 | 73.3 | 0.7 | 0.53 | 6.87 | 0.86 | 0.39 | 1.16 | 514 | 3.7 | 19.7 | 2.8 | 213
TB00801 | 0.45 |  | 430 | 90.9 | 16 | 3.04 | 6.57 | 4.24 | 1.88 | 19 | 6.07 | 5.27 | 1.34 | 28.3 | 0.58 | 9.47 | 33.3 | 8.1 | 46.2 | 42.3 | 7.52 | 2.2 | 50.7 | 0.6 | 0.99 | 6.39 | 0.72 | 0.65 | 1.76 | 282 | 1.1 | 34 | 4.58 | 210
TB00802 | 0.6 |  | 806 | 1795 | <5 | 5.64 | 117 | 62.4 | 32.3 | 17.8 | 130.5 | 4.25 | 20.9 | 660 | 7.34 | 7.14 | 728 | 176 | 75.1 | 46.1 | 160.5 | 2.3 | 117 | 0.4 | 18.95 | 5.19 | 0.56 | 8.06 | 1.5 | 191 | 1.3 | 447 | 58.5 | 155
TB00803 | 0.52 |  | 558 | 292 | <5 | 3.84 | 48.8 | 30.5 | 9.6 | 18.8 | 48.3 | 4.44 | 9.74 | 160 | 3.39 | 7.15 | 177 | 42 | 74.2 | 41.1 | 42.9 | 2.4 | 137 | 0.4 | 7.15 | 4.66 | 0.55 | 3.91 | 1.18 | 206 | 1.2 | 264 | 26.2 | 151