## QAQC_1
H0002 | Version | 1
H0003 | Date_generated | 2025-05-14
H0004 | Reporting_period_end_date | 2025-05-16
H0005 | State | TAS
H0100 | Tenement_no | EL8/2024
H0101 | Tenement_holder | Georgina Resources PTY LTD
H0102 | Project_name | Skyline
H0106 | Tenement_operator
H0200 | Start_date_of_data_acquisition | 2024-09-08
H0201 | End_date_of_data_acquisition | 2025-05-14
H0202 | Template_format | QAQC_1
H0203 | Number_of_data_records | 27
H0204 | Date_of_metadata_update
H0300 | Related_data_files
H0301 | Surface_location_data_file | EL82023_202505_03_SL
H0302 | Downhole_lithology_data_file | EL82023_202505_08_DL
H0304 | Downhole_survey_data_file | EL82023_202505_04_DS
H0305 | Surface_Geochem_data_file
H0307 | Lithology_code_file | EL82023_202505_09_LC
H0308 | File verification list | EL82023_202505_02_FL
H0400 | Drill_code | DIA
H0401 | Drill_contractor | Spauldings
H0402 | Description | DIA
H0601 | Sample_type | QAQC
H0602 | Sampling_description | Blanks and Duplicates
H0700 | Sample_preparation_code | WEI-21, CRU-36f, SPL-22Y, PUL-23j
H0701 | Sample_preparation_description | Crush >85% passing 3.15mm, Rotary Split Boyd Splitter, Pulverise 0.75kg.
H0702 | Laboratory_job_number
H0601 | Sample_type | QAQC
H0602 | Sampling_description
H0700 | Sample_preparation_code | WEI-21, CRU-36f, SPL-22Y, PUL-23j
H0701 | Sample_preparation_description | Crush >85% passing 3.15mm, Rotary Split Boyd Splitter, Pulverise 0.75kg.
H0702 | Laboratory_batch_number
H0800 | Assay_code | Au-AA25 | ME-MS61r | ME-MS81h
H0801 | Assay_company | ALS: Australian Laboratory Services Burnie | ALS: Australian Laboratory Services Burnie | ALS: Australian Laboratory Services Burnie
H0802 | Assay_description | Gold by fire assay | Four acid digest, ICPMS | Lithium borate fusion, ICPMS
H1000 | Laboratory_job_number | Sample_id | Sample_type | QAQC_Type | Standard ID | Original_sample | Cu | Au | Ag | Al | As | Ba | Be | Bi | Ca | Cd | Ce | Co | Cr | Cs | Cu | Fe | Ga | Ge | Hf | In | K | La | Li | Mg | Mn | Mo | Na | Nb | Ni | P | Pb | Rb | Re | S | Sb | Sc | Se | Sn | Sr | Ta | Te | Th | Ti | Tl | U | V | W | Y | Zn | Zr | Dy | Er | Eu | Gd | Ho | Lu | Nd | Pr | Sm | Tb | Tm | Yb
H1001 | Units | [5 empty] | pct | ppm | ppm | pct | ppm | ppm | ppm | ppm | pct | ppm | ppm | ppm | ppm | ppm | ppm | pct | ppm | ppm | ppm | ppm | pct | ppm | ppm | pct | ppm | ppm | pct | ppm | ppm | ppm | ppm | ppm | ppm | pct | ppm | ppm | ppm | ppm | ppm | ppm | ppm | ppm | pct | ppm | ppm | ppm | ppm | ppm | ppm | ppm | ppm | ppm | ppm | ppm | ppm | ppm | ppm | ppm | ppm | ppm | ppm | ppm
H1002 | Assay_code | [5 empty] | Cu-OG62 | Au-AA25 | ME-MS61r | ME-MS61r | ME-MS61r | ME-MS61r | ME-MS61r | ME-MS61r | ME-MS61r | ME-MS61r | ME-MS61r | ME-MS61r | ME-MS61r | ME-MS61r | ME-MS61r | ME-MS61r | ME-MS61r | ME-MS61r | ME-MS61r | ME-MS61r | ME-MS61r | ME-MS61r | ME-MS61r | ME-MS61r | ME-MS61r | ME-MS61r | ME-MS61r | ME-MS61r | ME-MS61r | ME-MS61r | ME-MS61r | ME-MS61r | ME-MS61r | ME-MS61r | ME-MS61r | ME-MS61r | ME-MS61r | ME-MS61r | ME-MS61r | ME-MS61r | ME-MS61r | ME-MS61r | ME-MS61r | ME-MS61r | ME-MS61r | ME-MS61r | ME-MS61r | ME-MS61r | ME-MS61r | ME-MS61r | ME-MS61r | ME-MS61r | ME-MS61r | ME-MS61r | ME-MS61r | ME-MS61r | ME-MS61r | ME-MS61r | ME-MS61r | ME-MS61r | ME-MS61r | ME-MS61r
H1003 | Lower_detection_limit | [5 empty] | 0.001 | 0.001 | 0.01 | 0.01 | 0.01 | 0.2 | 10 | 0.05 | 0.01 | 0.01 | 0.02 | 0.01 | 0.1 | 1 | 0.05 | 0.2 | 0.01 | 0.05 | 0.05 | 0.1 | 0.005 | 0.01 | 0.5 | 0.2 | 0.01 | 5 | 0.05 | 0.01 | 0.1 | 0.2 | 10 | 0.5 | 0.1 | 0.002 | 0.01 | 0.05 | 0.1 | 1 | 0.2 | 0.2 | 0.05 | 0.05 | 0.01 | 0.005 | 0.02 | 0.1 | 1 | 0.1 | 0.1 | 2 | 0.5 | 0.05 | 0.03 | 0.03 | 0.05 | 0.01 | 0.01 | 0.1 | 0.03 | 0.03 | 0.01 | 0.01
H1004 | Accuracy | [5 empty] | 5 | 10 | 10 | 10 | 10 | 15 | 10 | 10 | 10 | 10 | 10 | 10 | 10 | 10 | 7 | 10 | 10 | 15 | 10 | 10 | 10 | 10 | 10 | 10 | 10 | 10 | 10 | 10 | 10 | 10 | 10 | 10 | 10 | 10 | 15 | 10 | 10 | 10 | 10 | 10 | 10 | 10 | 10 | 15 | 10 | 10 | 15 | 10 | 10 | 15 | 15 | 15 | 15 | 15 | 15 | 15 | 15 | 15 | 15 | 15 | 15 | 15
H1005 | Upper_detection_limit | [5 empty] | 50 | 100 | 100 | 50 | 10000 | 10000 | 1000 | 10000 | 50 | 1000 | 10000 | 10000 | 10000 | 10000 | 10000 | 50 | 10000 | 500 | 500 | 500 | 10 | 10000 | 10000 | 50 | 100000 | 10000 | 10 | 500 | 10000 | 10000 | 10000 | 10000 | 10 | 10 | 10000 | 10000 | 1000 | 0 | 10000 | 0 | 500 | 10000 | 10 | 10000 | 10000 | 10000 | 10000 | 5000 | 10000 | 500 | 1000 | 1000 | 1000 | 1000 | 1000 | 1000 | 1000 | 1000 | 1000 | 1000 | 1000 | 1000
H1007 | Assay_company | [5 empty] | ALS | ALS | ALS | ALS | ALS | ALS | ALS | ALS | ALS | ALS | ALS | ALS | ALS | ALS | ALS | ALS | ALS | ALS | ALS | ALS | ALS | ALS | ALS | ALS | ALS | ALS | ALS | ALS | ALS | ALS | ALS | ALS | ALS | ALS | ALS | ALS | ALS | ALS | ALS | ALS | ALS | ALS | ALS | ALS | ALS | ALS | ALS | ALS | ALS | ALS | ALS | ALS | ALS | ALS | ALS | ALS | ALS | ALS | ALS | ALS | ALS | ALS
87501 | GR20240920 | 87501 | QAQC | BLANK |  |  |  | <0.01 | <0.01 | 0.02 | 0.4 | 30 | <0.05 | <0.01 | 20.3 | 0.02 | 0.34 | 0.4 | <1 | <0.05 | 1.5 | 0.04 | 0.16 | 0.13 | <0.1 | <0.005 | <0.01 | <0.5 | 1.4 | 12.75 | 27 | 0.06 | 0.01 | <0.1 | 0.6 | 90 | 1.8 | 0.2 | <0.002 | <0.01 | <0.05 | 0.3 | <1 | <0.2 | 30.3 | <0.05 | <0.05 | 0.04 | <0.005 | <0.02 | 0.4 | 2 | <0.1 | 0.5 | 2 | <0.5 | <0.05 | 0.04 | <0.03 | <0.05 | 0.01 | <0.01 | 0.2 | 0.04 | 0.04 | 0.01 | 0.01 | 0.03
87521 | GR20240920 | 87521 | QAQC | STANDARD | OREAS 523 |  | 1.71 | 1.09 | 2.54 | 3.03 | 657 | 210 | 0.52 | 14.55 | 3.35 | 0.1 | 149 | 725 | 25 | 0.55 | 17100 | 27.8 | 13.85 | 0.14 | 2.6 | 0.367 | 2.56 | 157.5 | 16.6 | 0.96 | 4590 | 295 | 0.24 | 5.4 | 67.2 | 920 | 40.3 | 69.3 | 0.149 | 3.75 | 10.6 | 7.9 | 4 | 11.6 | 192 | 0.41 | 1.78 | 6.29 | 0.282 | 0.31 | 56.1 | 108 | 181 | 17.4 | 61 | 105.5 | 3.04 | 1.74 | 2.17 | 3.38 | 0.62 | 0.3 | 30.6 | 11.1 | 4.08 | 0.5 | 0.27 | 1.78
87523 | GR20240920 | 87523 | QAQC | DUPLICATE |  | 87522 |  | 0.1 | 0.89 | 5.39 | 7.5 | 1360 | 2.27 | 1.2 | 1.38 | 0.07 | 77.6 | 62.1 | 3 | 2.37 | 4570 | 9.06 | 19.55 | 0.05 | 5 | 0.602 | 2.88 | 36.8 | 13.6 | 0.67 | 2260 | 2.61 | 0.04 | 10.3 | 6.6 | 280 | 6.1 | 94.2 | <0.002 | 0.77 | 3.02 | 7.4 | 1 | 3.8 | 47.2 | 0.76 | 0.26 | 14.95 | 0.143 | 0.42 | 8 | 15 | 56.7 | 43.7 | 205 | 191 | 6.29 | 5.05 | 1.5 | 5.85 | 1.42 | 1.01 | 33.9 | 9.14 | 6.43 | 1.06 | 0.93 | 6.21
87545 | GR20240920 | 87545 | QAQC | STANDARD | OREAS 520 |  |  | 0.16 | 0.41 | 5.68 | 154.5 | 1610 | 1.06 | 2.72 | 4.07 | 0.02 | 82.8 | 201 | 38 | 0.75 | 3030 | 15.5 | 19 | 0.14 | 3.4 | 0.111 | 3.38 | 84.6 | 18.1 | 1.13 | 2360 | 64.8 | 1.37 | 5.5 | 76.6 | 770 | 7.2 | 109.5 | 0.033 | 0.98 | 2.85 | 17.2 | 1 | 4.3 | 103 | 0.42 | 0.35 | 8.96 | 0.452 | 0.24 | 17.6 | 249 | 42.9 | 20 | 26 | 136 | 3.44 | 2.03 | 1.2 | 3.54 | 0.71 | 0.32 | 20.6 | 6.85 | 3.65 | 0.54 | 0.31 | 2.11
87548 | GR20240920 | 87548 | QAQC | DUPLICATE |  | 87547 |  | 0.02 | 0.76 | 5.84 | 1.9 | 2820 | 1.12 | 0.96 | 0.15 | 0.13 | 29.5 | 3.8 | 5 | 0.93 | 1830 | 4.86 | 12.8 | 0.12 | 3.3 | 0.193 | 5.69 | 12.6 | 9.3 | 0.33 | 878 | 1.48 | 0.09 | 21.4 | 2.6 | 30 | 10.3 | 124.5 | <0.002 | 0.23 | 1.32 | 2.4 | <1 | 3.9 | 71 | 1.96 | 0.17 | 29.4 | 0.038 | 0.55 | 13.4 | 1 | 10.8 | 22 | 145 | 71.4 | 3.67 | 3 | 0.56 | 2.69 | 0.89 | 0.6 | 12.1 | 3.37 | 2.69 | 0.5 | 0.52 | 3.7
87569 | GR20240920 | 87569 | QAQC | STANDARD | OREAS 523 |  | 1.69 | 1.01 | 2.55 | 3.08 | 672 | 220 | 0.55 | 14.3 | 3.35 | 0.12 | 160 | 736 | 24 | 0.57 | 16900 | 27.9 | 14.8 | 0.28 | 2.6 | 0.386 | 2.57 | 170 | 17 | 0.96 | 4560 | 298 | 0.25 | 5.7 | 69.1 | 930 | 30.3 | 71.1 | 0.156 | 3.84 | 10.35 | 8.3 | 4 | 11.2 | 194.5 | 0.41 | 1.71 | 6.39 | 0.282 | 0.31 | 58.8 | 109 | 179.5 | 17.2 | 43 | 108 | 2.99 | 1.77 | 2.07 | 3.33 | 0.62 | 0.3 | 30.1 | 11.25 | 3.95 | 0.49 | 0.26 | 1.85
87571 | GR20240920 | 87571 | QAQC | DUPLICATE |  | 87570 |  | 0.22 | 0.85 | 6.62 | 2.1 | 3080 | 1.18 | 0.95 | 0.15 | 0.04 | 131.5 | 3.7 | 6 | 1.32 | 1620 | 7.77 | 17.1 | 0.17 | 3.7 | 0.378 | 4.97 | 62.5 | 11.4 | 0.46 | 700 | 0.52 | 0.07 | 12.6 | 4 | 330 | 24.2 | 129 | 0.002 | 0.21 | 2.12 | 10 | <1 | 11.6 | 62.7 | 0.85 | 0.33 | 16.2 | 0.216 | 0.6 | 5.3 | 38 | 47.4 | 28.7 | 219 | 122 | 6.55 | 3.66 | 2.33 | 7.43 | 1.32 | 0.6 | 55.5 | 15.25 | 9.44 | 0.93 | 0.47 | 3.37
87584 | GR20240920 | 87584 | QAQC | BLANK |  |  |  | <0.01 | 0.01 | 0.07 | 0.3 | 170 | 0.05 | 0.02 | 20.4 | <0.02 | 0.8 | 0.5 | 1 | <0.05 | 5.7 | 0.08 | 0.25 | 0.15 | <0.1 | <0.005 | 0.03 | <0.5 | 2 | 13.55 | 30 | <0.05 | 0.01 | 0.1 | 0.3 | 100 | 1.5 | 0.9 | <0.002 | <0.01 | <0.05 | 0.3 | <1 | <0.2 | 29.5 | <0.05 | <0.05 | 0.11 | 0.005 | <0.02 | 0.5 | 1 | 0.4 | 0.7 | 3 | 1.2 | 0.08 | 0.06 | <0.03 | 0.07 | 0.02 | 0.01 | 0.4 | 0.09 | 0.06 | 0.01 | 0.01 | 0.05
87585 | GR20240925 | 87585 | QAQC | BLANK |  |  |  | -0.01 | -0.01 | 0.02 | -0.2 | 50 | -0.05 | -0.01 | 21.7 | -0.02 | 0.34 | 0.6 | -1 | -0.05 | 1.7 | 0.04 | 0.23 | 0.1 | -0.1 | -0.005 | -0.01 | -0.5 | 0.8 | 13.5 | 24 | -0.05 | 0.01 | -0.1 | 1 | 100 | 0.9 | 0.1 | -0.002 | -0.01 | -0.05 | 0.5 | -1 | -0.2 | 27.8 | -0.05 | -0.05 | 0.04 | -0.005 | -0.02 | 0.5 | 1 | 0.2 | 0.5 | -2 | -0.5 | 0.05 | 0.04 | -0.03 | -0.05 | 0.01 | -0.01 | 0.2 | 0.03 | 0.04 | 0.01 | 0.01 | 0.03
87607 | GR20240925 | 87607 | QAQC | STANDARD | OREAS 521 |  |  | 0.37 | 0.94 | 4.93 | 337 | 440 | 0.92 | 5.9 | 4.12 | 0.23 | 121.5 | 397 | 35 | 0.74 | 6130 | 20.7 | 17.85 | 0.15 | 3.4 | 0.181 | 3.29 | 138.5 | 17.8 | 1.13 | 3200 | 140 | 1.02 | 6.1 | 73 | 860 | 54.2 | 104.5 | 0.068 | 1.84 | 6.13 | 15.3 | 2 | 7.2 | 161 | 0.44 | 0.74 | 8.5 | 0.415 | 0.3 | 32 | 212 | 96.8 | 20.7 | 114 | 135.5 | 3.57 | 2.24 | 1.69 | 4 | 0.77 | 0.32 | 26.1 | 8.72 | 4.1 | 0.64 | 0.32 | 2.07
87609 | GR20240925 | 87609 | QAQC | DUPLICATE |  | 87608 |  | 0.02 | 0.82 | 6.33 | 5.8 | 3240 | 1.3 | 7.32 | 0.17 | 0.07 | 108.5 | 45.1 | 6 | 1.59 | 1510 | 5.7 | 17.35 | 0.12 | 5.1 | 0.194 | 6.06 | 54.3 | 8 | 0.47 | 863 | 4.55 | 0.1 | 12.4 | 6.4 | 190 | 19 | 162 | <0.002 | 0.47 | 1.81 | 7.3 | <1 | 2.9 | 73.2 | 0.85 | 0.29 | 20.7 | 0.162 | 0.6 | 8.5 | 10 | 24.5 | 22.3 | 157 | 173.5 | 3.92 | 3.07 | 1.07 | 6.3 | 0.84 | 0.59 | 43.7 | 12.4 | 7.49 | 0.8 | 0.49 | 3.44
87631 | GR20240925 | 87631 | QAQC | STANDARD | OREAS 520 |  |  | 0.18 | 0.47 | 5.74 | 161 | 1540 | 1.04 | 2.98 | 4.28 | 0.04 | 86.9 | 203 | 37 | 0.8 | 3030 | 15.8 | 19.95 | 0.21 | 3.7 | 0.121 | 3.47 | 90.4 | 18.3 | 1.17 | 2410 | 68.8 | 1.4 | 5.9 | 79.7 | 770 | 13.1 | 118 | 0.031 | 0.99 | 3.26 | 18.7 | 2 | 4.9 | 107.5 | 0.45 | 0.4 | 9.87 | 0.457 | 0.27 | 18.9 | 250 | 47.2 | 22.1 | 36 | 141 | 3.93 | 2.43 | 1.43 | 3.98 | 0.8 | 0.37 | 24.5 | 7.36 | 4.4 | 0.64 | 0.34 | 2.34
87633 | GR20240925 | 87633 | QAQC | DUPLICATE |  | 87632 |  | 0.02 | 0.55 | 5.86 | 2.1 | 2580 | 1.15 | 2.32 | 0.69 | 0.1 | 54.7 | 5.5 | 7 | 1.12 | 1135 | 4.62 | 16.65 | 0.17 | 4.8 | 0.262 | 5.84 | 27.3 | 6.1 | 0.47 | 2440 | 3.05 | 0.09 | 11.6 | 2.5 | 170 | 34.6 | 101.5 | <0.002 | 0.15 | 1.95 | 6.5 | <1 | 2.7 | 70.3 | 0.78 | 0.1 | 19.55 | 0.152 | 0.61 | 7.7 | 8 | 44 | 48.9 | 160 | 155 | 4.33 | 4.2 | 0.7 | 3.64 | 1.15 | 0.81 | 23.6 | 6.39 | 4.26 | 0.64 | 0.69 | 5.36
87659 | GR20240925 | 87659 | QAQC | BLANK |  |  |  | <0.01 | <0.01 | 0.04 | <0.2 | 60 | <0.05 | 0.01 | 20.8 | <0.02 | 0.59 | 0.5 | 1 | <0.05 | 1.4 | 0.04 | 0.08 | <0.05 | <0.1 | <0.005 | 0.01 | <0.5 | 1.2 | 12.9 | 30 | 0.08 | 0.01 | 0.1 | 0.4 | 110 | 0.9 | 0.3 | <0.002 | <0.01 | <0.05 | 0.2 | <1 | <0.2 | 27.3 | <0.05 | <0.05 | 0.06 | <0.005 | <0.02 | 0.6 | 1 | 0.1 | 0.6 | 2 | 0.5 | 0.05 | 0.04 | <0.03 | 0.05 | 0.01 | <0.01 | 0.3 | 0.06 | 0.06 | 0.01 | 0.01 | 0.04
91501 | BU25053414 | 91501 | QAQC | BLANK |  |  |  | <0.01 | <0.01 | 0.04 | <0.2 | 40 | <0.05 | 0.01 | 20.9 | <0.02 | 0.49 | 0.5 | 2 | <0.05 | 1 | 0.05 | 0.15 | 0.13 | <0.1 | <0.005 | 0.01 | <0.5 | 1.9 | 13.3 | 26 | <0.05 | 0.01 | 0.1 | 1.9 | 70 | 1 | 0.3 | <0.002 | <0.01 | <0.05 | 0.4 | <1 | <0.2 | 31.7 | <0.05 | <0.05 | 0.06 | <0.005 | <0.02 | 0.4 | 1 | <0.1 | 0.6 | <2 | 0.6 | 0.05 | 0.04 | <0.03 | <0.05 | 0.02 | 0.01 | 0.2 | 0.05 | 0.04 | 0.01 | 0.01 | 0.04
91522 | BU25053414 | 91522 | QAQC | STANDARD | OREAS 520 |  |  | 0.19 | 0.42 | 5.57 | 162.5 | 1000 | 1.04 | 2.93 | 4.05 | <0.02 | 83.9 | 204 | 37 | 0.79 | 2870 | 15.6 | 18.2 | 0.15 | 3.5 | 0.115 | 3.37 | 83.3 | 17.9 | 1.14 | 2360 | 67.6 | 1.34 | 5.9 | 79.6 | 730 | 6.2 | 114 | 0.036 | 0.94 | 3.15 | 17.9 | 1 | 4.7 | 106 | 0.44 | 0.39 | 8.56 | 0.443 | 0.27 | 18.6 | 247 | 47.2 | 22.4 | 24 | 139 | 3.61 | 2.12 | 1.29 | 3.78 | 0.74 | 0.33 | 23.6 | 7.02 | 4.32 | 0.61 | 0.32 | 2.04
91524 | BU25053414 | 91524 | QAQC | DUPLICATE |  | 91523 |  | <0.01 | 0.06 | 5.57 | 1.5 | 4120 | 0.89 | 0.15 | 0.74 | 0.07 | 101 | 9.4 | 4 | 1.31 | 48.8 | 3.87 | 13.2 | 0.16 | 3.5 | 0.08 | 5.36 | 49.8 | 4.4 | 0.36 | 1540 | 0.65 | 0.09 | 15.4 | 3.3 | 210 | 9.2 | 103.5 | <0.002 | 0.07 | 1.43 | 13.2 | <1 | 2.2 | 97.6 | 0.83 | <0.05 | 12.55 | 0.176 | 0.82 | 3.6 | 18 | 11.9 | 19.3 | 92 | 114.5 | 3.77 | 1.84 | 2.28 | 6.17 | 0.71 | 0.32 | 47 | 12.95 | 9.27 | 0.79 | 0.29 | 1.85
91545 | BU25053414 | 91545 | QAQC | STANDARD | OREAS 520 |  |  | 0.16 | 0.43 | 5.96 | 170 | 770 | 1.12 | 3.47 | 4.34 | <0.02 | 85.4 | 216 | 40 | 0.84 | 3080 | 16.95 | 19.85 | 0.15 | 3.6 | 0.131 | 3.6 | 84.9 | 19 | 1.22 | 2530 | 71.7 | 1.43 | 5.9 | 84.8 | 800 | 6.7 | 124 | 0.035 | 1.02 | 3.31 | 18.6 | 2 | 5.1 | 110 | 0.46 | 0.37 | 9.57 | 0.49 | 0.27 | 20.3 | 266 | 48.1 | 22.3 | 26 | 152.5 | 3.75 | 2.24 | 1.38 | 3.98 | 0.81 | 0.36 | 24.2 | 6.92 | 4.41 | 0.62 | 0.34 | 2.19
91566 | BU25053414 | 91566 | QAQC | STANDARD | OREAS 521 |  |  | 0.38 | 0.89 | 5 | 350 | 150 | 0.95 | 6.08 | 4.02 | <0.02 | 123.5 | 414 | 32 | 0.74 | 6270 | 21.1 | 18.2 | 0.17 | 3.4 | 0.191 | 3.28 | 140.5 | 18.6 | 1.14 | 3300 | 144 | 1.02 | 5.8 | 78.7 | 850 | 9.9 | 108 | 0.074 | 1.83 | 5.92 | 15 | 2 | 7.4 | 160.5 | 0.47 | 0.81 | 8.06 | 0.414 | 0.29 | 33.6 | 212 | 101 | 21.3 | 28 | 140.5 | 3.67 | 2.1 | 1.77 | 3.85 | 0.76 | 0.35 | 28.3 | 8.97 | 4.43 | 0.62 | 0.31 | 2.16
91568 | BU25053414 | 91568 | QAQC | DUPLICATE |  | 91567 |  | 0.01 | 0.12 | 5.67 | 0.9 | 2550 | 0.96 | 0.77 | 0.41 | <0.02 | 136 | 2.8 | 3 | 1.5 | 429 | 5.38 | 17.9 | 0.19 | 3.7 | 0.149 | 4.34 | 69.8 | 7.9 | 0.67 | 939 | 2.1 | 0.06 | 16.2 | 5.4 | 100 | 4.1 | 140 | <0.002 | 0.08 | 1.84 | 10.5 | <1 | 3.9 | 75.6 | 0.98 | <0.05 | 17.65 | 0.107 | 0.63 | 5.7 | 13 | 8.8 | 33.2 | 208 | 118 | 6.63 | 3.48 | 3.14 | 9.28 | 1.25 | 0.63 | 64.9 | 16.45 | 12.2 | 1.27 | 0.53 | 3.72
91589 | BU25053414 | 91589 | QAQC | STANDARD | OREAS 520 |  |  | 0.2 | 0.46 | 6.09 | 172.5 | 730 | 1.14 | 3.14 | 4.38 | <0.02 | 87.8 | 219 | 39 | 0.82 | 3100 | 17.25 | 19.7 | 0.15 | 3.7 | 0.122 | 3.69 | 88.2 | 19.6 | 1.24 | 2570 | 67.7 | 1.46 | 5.7 | 82.9 | 830 | 6.3 | 116 | 0.034 | 1.04 | 3.43 | 18.5 | 2 | 5.1 | 113 | 0.47 | 0.4 | 9.15 | 0.485 | 0.27 | 20.2 | 269 | 52.5 | 22.6 | 25 | 149 | 3.82 | 2.27 | 1.37 | 4.04 | 0.78 | 0.36 | 24.4 | 7.17 | 4.52 | 0.64 | 0.34 | 2.18
91610 | BU25053414 | 91610 | QAQC | STANDARD | OREAS 521 |  |  | 0.32 | 0.82 | 4.7 | 334 | 170 | 0.88 | 5.87 | 3.8 | <0.02 | 112.5 | 391 | 31 | 0.73 | 5890 | 19.75 | 16.95 | 0.16 | 3.3 | 0.183 | 3.09 | 127 | 17.5 | 1.07 | 3100 | 138.5 | 0.96 | 5.8 | 72.2 | 810 | 9.2 | 100 | 0.067 | 1.73 | 5.36 | 14 | 2 | 6.9 | 146.5 | 0.42 | 0.78 | 8.41 | 0.391 | 0.29 | 30.2 | 198 | 96.4 | 19.8 | 26 | 130 | 3.35 | 2 | 1.56 | 3.68 | 0.71 | 0.32 | 26.4 | 8.61 | 4.33 | 0.59 | 0.3 | 1.97
91612 | BU25053414 | 91612 | QAQC | DUPLICATE |  | 91611 |  | 0.02 | 0.14 | 6.66 | 16 | 3210 | 2.03 | 1.28 | 0.3 | 0.03 | 99.8 | 87.8 | 8 | 2.56 | 68.8 | 4.51 | 18.35 | 0.14 | 5.1 | 0.226 | 4.84 | 48.3 | 13 | 0.53 | 734 | 1.3 | 0.05 | 13.4 | 5.2 | 320 | 9.3 | 147 | <0.002 | 0.68 | 1.98 | 10.5 | <1 | 5.4 | 79.2 | 0.87 | 0.11 | 18.7 | 0.222 | 0.8 | 12.1 | 32 | 26.5 | 33.6 | 124 | 184.5 | 5.04 | 3.72 | 1.37 | 6.28 | 1.17 | 0.73 | 44.1 | 12.6 | 8.52 | 0.88 | 0.64 | 4.45
91633 | BU25053414 | 91633 | QAQC | STANDARD | OREAS 520 |  |  | 0.19 | 0.4 | 5.59 | 164.5 | 750 | 1.06 | 2.98 | 4.04 | <0.02 | 84 | 205 | 37 | 0.82 | 2870 | 15.65 | 18.2 | 0.17 | 3.5 | 0.125 | 3.37 | 85.2 | 17.8 | 1.14 | 2350 | 67.5 | 1.34 | 6 | 76.9 | 750 | 5.7 | 115.5 | 0.032 | 0.95 | 3.13 | 17.4 | 1 | 4.6 | 102 | 0.44 | 0.42 | 8.94 | 0.462 | 0.25 | 17.8 | 240 | 48.5 | 21 | 23 | 140.5 | 3.55 | 2.09 | 1.31 | 3.77 | 0.75 | 0.32 | 23.6 | 7.21 | 4.34 | 0.6 | 0.31 | 2.05
87660 | BU24289440 | 87660 | QAQC | BLANK |  |  |  | 0.01 | <0.01 | 0.03 | <0.2 | 130 | <0.05 | <0.01 | 20.2 | <0.02 | 0.34 | 0.5 | <1 | <0.05 | 1.9 | 0.04 | 0.25 | 0.21 | <0.1 | <0.005 | 0.01 | <0.5 | 1.5 | 12.85 | 28 | 0.07 | 0.01 | 0.1 | 0.8 | 110 | 0.9 | 0.2 | <0.002 | <0.01 | <0.05 | 0.3 | <1 | <0.2 | 27.1 | <0.05 | <0.05 | 0.04 | <0.005 | <0.02 | 0.4 | 2 | <0.1 | 0.5 | 3 | 0.6 | 0.05 | 0.04 | <0.03 | <0.05 | 0.01 | 0.01 | 0.2 | 0.04 | 0.04 | 0.01 | <0.01 | 0.03
87680 | BU24289440 | 87680 | QAQC | DUPLICATE |  | 87679 |  | 0.02 | 0.26 | 6.03 | 3.7 | 510 | 3.17 | 0.69 | 0.09 | 0.07 | 96.1 | 22.7 | 4 | 3.82 | 18.8 | 10.05 | 32 | 0.18 | 4.4 | 0.106 | 2.61 | 47.7 | 15.2 | 0.55 | 1090 | 5.61 | 0.03 | 13 | 7.3 | 220 | 9.2 | 137 | <0.002 | 0.07 | 2.6 | 8.9 | <1 | 5.5 | 8.4 | 1 | 0.14 | 18.35 | 0.157 | 0.58 | 9.4 | 19 | 14.2 | 29.1 | 258 | 153.5 | 4.98 | 3.4 | 1.65 | 6.06 | 1.08 | 0.69 | 39.1 | 10.75 | 7.65 | 0.87 | 0.56 | 3.97
87701 | BU24289440 | 87701 | QAQC | STANDARD | OREAS 520 |  |  | 0.18 | 0.43 | 5.55 | 153.5 | 1350 | 1.04 | 2.75 | 4.2 | 0.02 | 79.7 | 199.5 | 37 | 0.74 | 2930 | 15.55 | 18.55 | 0.23 | 3.4 | 0.107 | 3.42 | 79.1 | 18.1 | 1.15 | 2390 | 62.5 | 1.36 | 5.6 | 73.5 | 760 | 9.9 | 108.5 | 0.03 | 0.98 | 3.02 | 16.9 | 1 | 4.3 | 103.5 | 0.41 | 0.35 | 8.81 | 0.451 | 0.25 | 19.5 | 244 | 43.2 | 19.7 | 31 | 140 | 3.65 | 2.17 | 1.26 | 3.81 | 0.78 | 0.31 | 20.5 | 6.73 | 3.78 | 0.6 | 0.29 | 2.09
EOF
Note on B2: DD/MM/YYYY
Note on B3: DD/MM/YYYY
Note on B5: eg. EL10/2000 = EL102000
Note on B9: DD/MM/YYYY
Note on B10: DD/MM/YYYY
Note on B13: DD/MM/YYYY
Note on B15: eg. EL102000_YYYYMM_##_SL_1.xls
Note on B16: eg. EL102000_YYYYMM_##_DL_1.xls
Note on B17: eg. EL102000_YYYYMM_##_DS_1.xls
Note on B18: eg. EL102000_YYYYMM_##_SG_1.xls
Note on B19: eg. EL102000_YYYYMM_##_Lithologycodes.xls
Note on B20: eg. EL102000_YYYYMM_##_Filelisting.xls
Note on B21: AIRCORE Aircore AUG Augers CBL Cable Tool DIA Diamond HFLAUG Hollow Flight Auger 3 tube diamond drill PER Percussion PERC_DIA Percussion_Diamond Percussion hole with diamond tail PIT Pit PUSHTU Push Tube REVERSE Reverse circulation ROT Rotary ROT_DIA Rotary_Diamond Rotary pre-collar with Diamond tail ROT_PERC Rotary_Percussion
Note on B23: AIRCORE Aircore AUG Augers CBL Cable Tool DIA Diamond HFLAUG Hollow Flight Auger 3 tube diamond drill PER Percussion PERC_DIA Percussion_Diamond Percussion hole with diamond tail PIT Pit PUSHTU Push Tube REVERSE Reverse circulation ROT Rotary ROT_DIA Rotary_Diamond Rotary pre-collar with Diamond tail ROT_PERC Rotary_Percussion
Note on B24: Rock Soil Stream sediment
Note on B25: Brief description of field and pre-lab dispatch sampling methods
Note on B26: Codes used for laboratory sample preparation for assaying
Note on B27: Lab sample preparation code/description pairs eg. SO31 Fine pulverise to 75µm
Note on B29: Rock Soil Stream sediment
Note on B30: Brief description of field and pre-lab dispatch sampling methods
Note on B31: Codes used for laboratory sample preparation for assaying
Note on B32: Lab sample preparation code/description pairs eg. SO31 Fine pulverise to 75µm
Note on E37: FDup Field dupilcate submitted to laboratory LDup Duplicate generated by laboratory STD General and certified standards BL Laboratory blank
Note on F37: Name of certified or general standard
Note on G37: For field duplicates enter sample number of duplicated sample