## BR24332760
BR24332760 - Finalized
CLIENT : "AUSBULK - Grange Resources Limited"
# of SAMPLES : 19
DATE RECEIVED : 2024-11-21
DATE FINALIZED : 2024-12-09
PROJECT : "PID-000403-09"
CERTIFICATE COMMENTS : ""
PO NUMBER : "PR154696 Explor analysis 2024"
| WEI-21 | ME-MS61L | ME-MS61L | ME-MS61L | ME-MS61L | ME-MS61L | ME-MS61L | ME-MS61L | ME-MS61L | ME-MS61L | ME-MS61L | ME-MS61L | ME-MS61L | ME-MS61L | ME-MS61L | ME-MS61L | ME-MS61L | ME-MS61L | ME-MS61L | ME-MS61L | ME-MS61L | ME-MS61L | ME-MS61L | ME-MS61L | ME-MS61L | ME-MS61L | ME-MS61L | ME-MS61L | ME-MS61L | ME-MS61L | ME-MS61L | ME-MS61L | ME-MS61L | ME-MS61L | ME-MS61L | ME-MS61L | ME-MS61L | ME-MS61L | ME-MS61L | ME-MS61L | ME-MS61L | ME-MS61L | ME-MS61L | ME-MS61L | ME-MS61L | ME-MS61L | ME-MS61L | ME-MS61L | ME-MS61L | PUL-QC
| Recvd Wt. | Ag | Al | As | Ba | Be | Bi | Ca | Cd | Ce | Co | Cr | Cs | Cu | Fe | Ga | Ge | Hf | In | K | La | Li | Mg | Mn | Mo | Na | Nb | Ni | P | Pb | Rb | Re | S | Sb | Sc | Se | Sn | Sr | Ta | Te | Th | Ti | Tl | U | V | W | Y | Zn | Zr | Pass75um
sampno | kg | ppm | % | ppm | ppm | ppm | ppm | % | ppm | ppm | ppm | ppm | ppm | ppm | % | ppm | ppm | ppm | ppm | % | ppm | ppm | % | ppm | ppm | % | ppm | ppm | % | ppm | ppm | ppm | % | ppm | ppm | ppm | ppm | ppm | ppm | ppm | ppm | % | ppm | ppm | ppm | ppm | ppm | ppm | ppm | %
320951 | 0.18 | <0.002 | 9.56 | 2.31 | 335 | 2.11 | 0.018 | 0.01 | <0.005 | 51.8 | 52.4 | 52.7 | 1.4 | 104.5 | 10.45 | 33.3 | 0.18 | 9.48 | 0.203 | 2.42 | 22.9 | 96.7 | 4.29 | 1880 | 0.31 | 0.047 | 32.5 | 79.4 | 0.104 | 1.68 | 43.1 | 0.0004 | <0.01 | 0.52 | 52 | 0.482 | 3.6 | 12.35 | 1.98 | 0.032 | 3.1 | 2.75 | 0.171 | 1.005 | 633 | 1.34 | 46.5 | 211 | 362 | 99.2
320952 | 0.59 | 0.03 | 6.99 | 1.14 | 660 | 1.89 | 0.197 | 0.03 | <0.005 | 55.7 | 10.7 | 80.2 | 6.62 | 32.4 | 3.9 | 18.6 | 0.06 | 4.49 | 0.081 | 2.66 | 24.6 | 53.8 | 2.61 | 92.3 | 0.41 | 0.163 | 6.44 | 41.5 | 0.027 | 6.73 | 122 | <0.0004 | <0.01 | 0.72 | 16.95 | 0.209 | 2.06 | 10.4 | 0.427 | 0.031 | 13.75 | 0.257 | 0.492 | 2.19 | 130.5 | 1.005 | 11.25 | 78.3 | 167.5 | 99.2
320953 | 0.88 | 0.011 | 9.1 | 4.69 | 41 | 0.69 | 0.033 | 1.74 | 0.005 | 15.7 | 43.7 | 46.3 | 1.06 | 309 | 12.9 | 29.4 | 0.15 | 2.64 | 0.09 | 0.11 | 1.605 | 36.4 | 1.86 | 1050 | 0.56 | 0.046 | 14.15 | 52.2 | 0.093 | 19.2 | 5.59 | <0.0004 | 0.03 | 0.52 | 58.9 | 0.163 | 1.84 | 176 | 0.875 | 0.016 | 2.51 | 1.725 | 0.039 | 0.62 | 488 | 0.538 | 9.1 | 136.5 | 93.1 | 99.2
320954 | 0.53 | 0.008 | 6.63 | 7.42 | 406 | 1.82 | 0.444 | 0.02 | <0.005 | 76.7 | 8.38 | 106 | 6.7 | 34.6 | 3.47 | 17.8 | 0.06 | 3.87 | 0.06 | 2.26 | 37.9 | 33 | 1.15 | 221 | 0.46 | 0.262 | 11.25 | 38.3 | 0.047 | 22 | 134.5 | <0.0004 | 0.01 | 1.6 | 14.7 | 0.261 | 3.88 | 21.1 | 0.861 | 0.029 | 14.35 | 0.382 | 0.641 | 2.49 | 99.8 | 2.33 | 14.45 | 65 | 143 | 90.2
320955 | 0.5 | 0.043 | 7.57 | 5.37 | 153 | 0.53 | 0.154 | 3.88 | 0.18 | 14.5 | 75.7 | 87.6 | 0.37 | 72.4 | 9.75 | 19.05 | 0.06 | 0.974 | 0.068 | 0.79 | 5.12 | 30.1 | 3.75 | 2280 | 0.24 | 2.8 | 6.63 | 62 | 0.051 | 48 | 26 | 0.0007 | <0.01 | 0.66 | 48.6 | 0.141 | 0.84 | 79.2 | 0.392 | 0.016 | 0.549 | 0.902 | 0.107 | 0.3 | 359 | 0.826 | 22.8 | 191.5 | 26.3 | 95.9
320956 | 0.6 | 0.011 | 1.93 | 1.39 | 61 | 0.45 | 0.048 | 0.02 | 0.01 | 32.7 | 9.57 | 25.6 | 0.76 | 18.85 | 1.81 | 5.01 | <0.05 | 3.69 | 0.018 | 0.64 | 15.3 | 10.7 | 0.75 | 338 | 0.03 | 0.029 | 2.38 | 8.38 | 0.013 | 1.54 | 28.9 | <0.0004 | <0.01 | 0.22 | 4.19 | 0.027 | 0.55 | 2.8 | 0.165 | 0.006 | 5.13 | 0.114 | 0.099 | 1.225 | 37 | 0.321 | 5.91 | 23 | 139 | 92.4
321968 | 0.82
321969 | 1.11
321970 | 1.52
321971 | 1.13
321972 | 1.71
321973 | 0.85
321974 | 0.85
321975 | 0.76
321976 | 1.37
321977 | 1.28
321978 | 1.19
321979 | 0.9
321980 | 1.05
*REP 321977
*REP 321980
*STD BAUX-CS5
*STD BAUX-CS5
*STD NCSDC73037
*STD NCS 14014B
*STD NCS 14017b
*STD OREAS 921 |  | 0.15 | 7.69 | 6.53 | 540 | 2.55 | 1.16 | 0.51 | 0.063 | 90.8 | 17.35 | 88.4 | 8.43 | 277 | 4.21 | 21.9 | 0.06 | 4.29 | 0.113 | 2.81 | 45.7 | 29.5 | 1.36 | 639 | 0.51 | 0.602 | 17.75 | 42.2 | 0.071 | 27.7 | 187 | 0.0004 | 0.07 | 1.44 | 14.4 | 0.604 | 5.56 | 79 | 1.355 | 0.022 | 18.9 | 0.469 | 0.893 | 3.6 | 100 | 3.05 | 33.8 | 137 | 160
*STD SARM-43
*STD MRCA-21 |  | 8.2 | 7.62 | 19.8 | 1270 | 2.64 | 1.61 | 1.84 | 2.22 | 99.8 | 31 | 42.8 | 11.75 | 941 | 3.34 | 20.8 | 0.05 | 1.98 | 0.105 | 2.85 | 54.3 | 60.5 | 0.72 | 8180 | 24.9 | 1.97 | 14.55 | 937 | 0.087 | 905 | 174 | 0.0115 | 0.44 | 26.2 | 8.74 | 1.055 | 5.04 | 175 | 1.125 | 0.124 | 15.2 | 0.37 | 1.155 | 3.94 | 64.4 | 10.85 | 17.8 | 820 | 62.2
BLANK |  | <0.002 | <0.01 | <0.02 | <1 | <0.02 | <0.001 | <0.01 | <0.005 | <0.01 | <0.005 | <0.2 | <0.01 | 0.41 | <0.0005 | <0.05 | <0.05 | <0.004 | <0.005 | <0.01 | <0.005 | <0.2 | <0.01 | <0.2 | <0.02 | 0.002 | <0.005 | <0.08 | <0.001 | <0.01 | <0.02 | <0.0004 | <0.01 | <0.02 | <0.01 | <0.006 | <0.02 | <0.02 | <0.005 | <0.005 | <0.004 | <0.001 | <0.002 | <0.002 | <0.1 | <0.008 | <0.01 | <0.2 | <0.1
BLANK

## Whole Rock
Method |  | sampno | Crustal abundance | 320951 | 320952 | 320953 | 320954 | 320955 | 320956
WEI-21 | Recvd Wt. | kg |  | 0.18 | 0.59 | 0.88 | 0.53 | 0.5 | 0.6
ME-MS61L | Ag | ppm |  | <0.002 | 0.03 | 0.011 | 0.008 | 0.043 | 0.011
ME-MS61L | Al | % | 8.13 | 9.56 | 6.99 | 9.1 | 6.63 | 7.57 | 1.93
ME-MS61L | As | ppm |  | 2.31 | 1.14 | 4.69 | 7.42 | 5.37 | 1.39
ME-MS61L | Ba | ppm |  | 335 | 660 | 41 | 406 | 153 | 61
ME-MS61L | Be | ppm | 2 | 2.11 | 1.89 | 0.69 | 1.82 | 0.53 | 0.45
ME-MS61L | Bi | ppm | 1.9 | 0.018 | 0.197 | 0.033 | 0.444 | 0.154 | 0.048
ME-MS61L | Ca | % |  | 0.01 | 0.03 | 1.74 | 0.02 | 3.88 | 0.02
ME-MS61L | Cd | ppm |  | <0.005 | <0.005 | 0.005 | <0.005 | 0.18 | 0.01
ME-MS61L | Ce | ppm |  | 51.8 | 55.7 | 15.7 | 76.7 | 14.5 | 32.7
ME-MS61L | Co | ppm | 26.6 | 52.4 | 10.7 | 43.7 | 8.38 | 75.7 | 9.57
ME-MS61L | Cr | ppm | 135 | 52.7 | 80.2 | 46.3 | 106 | 87.6 | 25.6
ME-MS61L | Cs | ppm |  | 1.4 | 6.62 | 1.06 | 6.7 | 0.37 | 0.76
ME-MS61L | Cu | ppm |  | 104.5 | 32.4 | 309 | 34.6 | 72.4 | 18.85
ME-MS61L | Fe | % |  | 10.45 | 3.9 | 12.9 | 3.47 | 9.75 | 1.81
ME-MS61L | Ga | ppm | 16 | 33.3 | 18.6 | 29.4 | 17.8 | 19.05 | 5.01
ME-MS61L | Ge | ppm | 1.3 | 0.18 | 0.06 | 0.15 | 0.06 | 0.06 | <0.05
ME-MS61L | Hf | ppm | 5.8 | 9.48 | 4.49 | 2.64 | 3.87 | 0.974 | 3.69
ME-MS61L | In | ppm | 0.05 | 0.203 | 0.081 | 0.09 | 0.06 | 0.068 | 0.018
ME-MS61L | K | % |  | 2.42 | 2.66 | 0.11 | 2.26 | 0.79 | 0.64
ME-MS61L | La | ppm |  | 22.9 | 24.6 | 1.605 | 37.9 | 5.12 | 15.3
ME-MS61L | Li | ppm | 16 | 96.7 | 53.8 | 36.4 | 33 | 30.1 | 10.7
ME-MS61L | Mg | % | 2.5 | 4.29 | 2.61 | 1.86 | 1.15 | 3.75 | 0.75
ME-MS61L | Mn | ppm | 770 | 1880 | 92.3 | 1050 | 221 | 2280 | 338
ME-MS61L | Mo | ppm |  | 0.31 | 0.41 | 0.56 | 0.46 | 0.24 | 0.03
ME-MS61L | Na | % |  | 0.047 | 0.163 | 0.046 | 0.262 | 2.8 | 0.029
ME-MS61L | Nb | ppm | 8 | 32.5 | 6.44 | 14.15 | 11.25 | 6.63 | 2.38
ME-MS61L | Ni | ppm |  | 79.4 | 41.5 | 52.2 | 38.3 | 62 | 8.38
ME-MS61L | P | % |  | 0.104 | 0.027 | 0.093 | 0.047 | 0.051 | 0.013
ME-MS61L | Pb | ppm |  | 1.68 | 6.73 | 19.2 | 22 | 48 | 1.54
ME-MS61L | Rb | ppm |  | 43.1 | 122 | 5.59 | 134.5 | 26 | 28.9
ME-MS61L | Re | ppm | 0.00019 | 0.0004 | <0.0004 | <0.0004 | <0.0004 | 0.0007 | <0.0004
ME-MS61L | S | % |  | <0.01 | <0.01 | 0.03 | 0.01 | <0.01 | <0.01
ME-MS61L | Sb | ppm | 2 | 0.52 | 0.72 | 0.52 | 1.6 | 0.66 | 0.22
ME-MS61L | Sc | ppm | 220 | 52 | 16.95 | 58.9 | 14.7 | 48.6 | 4.19
ME-MS61L | Se | ppm |  | 0.482 | 0.209 | 0.163 | 0.261 | 0.141 | 0.027
ME-MS61L | Sn | ppm |  | 3.6 | 2.06 | 1.84 | 3.88 | 0.84 | 0.55
ME-MS61L | Sr | ppm |  | 12.35 | 10.4 | 176 | 21.1 | 79.2 | 2.8
ME-MS61L | Ta | ppm | 7 | 1.98 | 0.427 | 0.875 | 0.861 | 0.392 | 0.165
ME-MS61L | Te | ppm |  | 0.032 | 0.031 | 0.016 | 0.029 | 0.016 | 0.006
ME-MS61L | Th | ppm |  | 3.1 | 13.75 | 2.51 | 14.35 | 0.549 | 5.13
ME-MS61L | Ti | % | 4.3 | 2.75 | 0.257 | 1.725 | 0.382 | 0.902 | 0.114
ME-MS61L | Tl | ppm |  | 0.171 | 0.492 | 0.039 | 0.641 | 0.107 | 0.099
ME-MS61L | U | ppm |  | 1.005 | 2.19 | 0.62 | 2.49 | 0.3 | 1.225
ME-MS61L | V | ppm | 1380 | 633 | 130.5 | 488 | 99.8 | 359 | 37
ME-MS61L | W | ppm | 10 | 1.34 | 1.005 | 0.538 | 2.33 | 0.826 | 0.321
ME-MS61L | Y | ppm |  | 46.5 | 11.25 | 9.1 | 14.45 | 22.8 | 5.91
ME-MS61L | Zn | ppm |  | 211 | 78.3 | 136.5 | 65 | 191.5 | 23
ME-MS61L | Zr | ppm | 1320 | 362 | 167.5 | 93.1 | 143 | 26.3 | 139
PUL-QC | Pass75um | % |  | 99.2 | 99.2 | 99.2 | 90.2 | 95.9 | 92.4
Critical Mineral Conclusions: No elements in excess of 10X crustal abundance

## Critical Minerals Crustal abund
BR23137585 - Finalized
| CLIENT : "AUSBULK - Grange Resources Limited" |  |  |  |  | M:\Geology\Exploration Drilling\Critical Minerals 2023\[Critical Minerals_2022- Results- Crustal Abundance.xlsx]BR23137585
# of SAMPLES : 16
DATE RECEIVED : 2023-05-22 DATE FINALIZED : 2023-06-21
PROJECT : "PID-000403_09"
CERTIFICATE COMMENTS : "ME-MS61r:REEs may not be totally soluble in this method. "
PO NUMBER : "PR128411 - PO222518"
> Crustal Abundance |  | WEI-21b | PGM-MS25NS | PGM-MS25NS | PGM-MS25NS | PGM-MS25NS | PGM-MS25NS | PGM-MS25NS | PGM-MS25NS | ME-MS61r | ME-MS61r | ME-MS61r | ME-MS61r | ME-MS61r | ME-MS61r | ME-MS61r | ME-MS61r | ME-MS61r | ME-MS61r | ME-MS61r | ME-MS61r | ME-MS61r | ME-MS61r | ME-MS61r | ME-MS61r | ME-MS61r | ME-MS61r | ME-MS61r | ME-MS61r | ME-MS61r | ME-MS61r | ME-MS61r | ME-MS61r | ME-MS61r | ME-MS61r | ME-MS61r | ME-MS61r | ME-MS61r | ME-MS61r | ME-MS61r | ME-MS61r | ME-MS61r | ME-MS61r | ME-MS61r | ME-MS61r | ME-MS61r | ME-MS61r | ME-MS61r | ME-MS61r | ME-MS61r | ME-MS61r | ME-MS61r | ME-MS61r | ME-MS61r | ME-MS61r | ME-MS61r | ME-MS61r | ME-MS61r | ME-MS61r | ME-MS61r | ME-MS61r | ME-MS61r | ME-MS61r | ME-MS61r | ME-MS61r | ME-MS61r | ME-MS61r | ME-MS61r | ME-MS61r
| SAMPLE | Pulp Wt | Pt | Pd | Au | Rh | Ir | Os | Ru | Ag | Al | As | Ba | Be | Bi | Ca | Cd | Ce | Co | Cr | Cs | Cu | Fe | Ga | Ge | Hf | In | K | La | Li | Mg | Mn | Mo | Na | Nb | Ni | P | Pb | Rb | Re | S | Sb | Sc | Se | Sn | Sr | Ta | Te | Th | Ti | Tl | U | V | W | Y | Zn | Zr | Dy | Er | Eu | Gd | Ho | Lu | Nd | Pr | Sm | Tb | Tm | Yb
Sample Source | DESCRIPTION | g | ppb | ppb | ppb | ppb | ppb | ppb | ppb | ppm | % | ppm | ppm | ppm | ppm | % | ppm | ppm | ppm | ppm | ppm | ppm | % | ppm | ppm | ppm | ppm | % | ppm | ppm | % | ppm | ppm | % | ppm | ppm | ppm | ppm | ppm | ppm | % | ppm | ppm | ppm | ppm | ppm | ppm | ppm | ppm | % | ppm | ppm | ppm | ppm | ppm | ppm | ppm | ppm | ppm | ppm | ppm | ppm | ppm | ppm | ppm | ppm | ppm | ppm | ppm
T01 LP Ore Comp Mags | T01 Tails | 73 | <2 | 2 | <2 | <2 | <1 | <2 | <3 | 0.06 | 4.26 | 3.1 | 20 | 0.37 | 0.14 | 5.11 | 0.17 | 39.4 | 117 | 29 | 0.46 | 251 | 8.45 | 21.4 | 0.11 | 0.6 | 0.181 | 0.1 | 19.9 | 26.2 | 11.2 | 1250 | 0.26 | 0.52 | 3.9 | 220 | 2030 | 11.6 | 2.8 | 0.003 | 1.74 | 0.2 | 30.4 | 1 | 1.9 | 82.9 | 0.24 | 0.05 | 1.48 | 0.631 | 0.03 | 0.6 | 406 | 0.2 | 25.6 | 201 | 17.2 | 4.43 | 2.85 | 1.26 | 4.54 | 0.95 | 0.36 | 17.5 | 4.24 | 3.72 | 0.75 | 0.39 | 2.43
T02 CPN Ore Comp Mags | T02 Tails | 61 | <2 | <2 | 5 | <2 | <1 | <2 | <3 | 0.17 | 1.42 | 3.7 | 10 | 0.09 | 0.07 | 2.97 | 0.15 | 46.1 | 397 | 5 | 0.36 | 1340 | 11.55 | 34.9 | 0.24 | 0.4 | 0.116 | 0.03 | 16.7 | 3.6 | 13.65 | 1210 | 0.46 | 0.25 | 2.5 | 453 | 5540 | 9.1 | 0.9 | 0.008 | 8.3 | 0.18 | 15.1 | 5 | 1.9 | 113 | 0.15 | 0.2 | 2.95 | 0.515 | 0.02 | 0.4 | 256 | 0.3 | 27.4 | 652 | 5.4 | 4.77 | 2.62 | 0.74 | 6.12 | 0.95 | 0.28 | 27 | 5.83 | 5.53 | 0.87 | 0.33 | 1.85
T03 NPUG Ore Comp Non-Mags | T03 Tails | 61 | 39 | 70 | 4 | <2 | <1 | <2 | <3 | 0.17 | 0.79 | 6.5 | 10 | 0.05 | 0.11 | 2.54 | 0.69 | 20.6 | 287 | 2 | 0.08 | 305 | 6.8 | 63.8 | 0.12 | 0.2 | 0.224 | 0.01 | 10.5 | 1.5 | 17.7 | 903 | 0.36 | 0.03 | 2.5 | 215 | 1080 | 17.2 | 0.4 | 0.006 | 5.56 | 0.33 | 13 | 3 | 3.9 | 35.1 | 0.16 | 0.1 | 0.84 | 0.827 | 0.02 | 0.2 | 554 | 0.3 | 5.8 | 298 | 4.3 | 0.95 | 0.49 | 0.23 | 1.23 | 0.2 | 0.09 | 8.1 | 2.03 | 1.24 | 0.17 | 0.07 | 0.49
T04 CPS Ore Comp Non-Mags | T04 Tails | 72 | <2 | <2 | 7 | <2 | <1 | <2 | <3 | 0.2 | 2.42 | 5.2 | <10 | 0.13 | 0.12 | 3.37 | 0.08 | 59.1 | 565 | 15 | 0.43 | 1860 | 15.5 | 52.1 | 0.14 | 0.4 | 0.123 | 0.02 | 25.1 | 8.3 | 11.15 | 760 | 0.43 | 0.15 | 3.5 | 660 | 6080 | 11.1 | 0.8 | 0.013 | >10.0 | 0.13 | 21.9 | 7 | 3.9 | 27.7 | 0.16 | 0.27 | 4.43 | 0.354 | 0.03 | 0.4 | 361 | 0.3 | 31.7 | 472 | 14.2 | 5.32 | 2.94 | 1.1 | 6.78 | 1.06 | 0.31 | 30.4 | 7.22 | 6.11 | 0.96 | 0.38 | 2.16
T05 NP LG Ore Comp Mags | T05 Tails | 88 | 7 | 10 | 2 | <2 | <1 | <2 | <3 | 0.07 | 4.28 | 2.7 | 50 | 0.52 | 0.08 | 3.42 | 0.25 | 34 | 145 | 117 | 0.73 | 161 | 7.91 | 44.5 | 0.3 | 0.5 | 0.269 | 0.29 | 17.2 | 20.9 | 12.75 | 1395 | 0.46 | 1 | 7.6 | 120 | 870 | 20 | 8.1 | 0.002 | 1.53 | 0.18 | 29.7 | 1 | 3.8 | 70 | 0.35 | <0.05 | 1.81 | 1.19 | 0.05 | 0.5 | 609 | 0.4 | 26.6 | 152 | 13.8 | 5.21 | 3.12 | 1.21 | 5.08 | 1.05 | 0.39 | 16.9 | 3.91 | 3.9 | 0.8 | 0.45 | 2.76
T06 NP OG Ore Comp Mags | T06 Tails | 80 | 4 | 9 | 5 | <2 | <1 | <2 | <3 | 0.17 | 2.57 | 4.4 | 10 | 0.2 | 0.41 | 1.74 | 0.38 | 26.7 | 195.5 | 22 | 0.54 | 213 | 6.12 | 78.7 | 0.2 | 0.3 | 0.172 | 0.08 | 14.3 | 6.9 | 18.5 | 1330 | 0.64 | 0.18 | 3.9 | 111.5 | 1260 | 13 | 2.7 | 0.003 | 2.1 | 0.2 | 22.8 | 1 | 5 | 17.3 | 0.23 | 0.05 | 1.32 | 1.25 | 0.03 | 0.4 | 694 | 0.7 | 11.9 | 211 | 8.3 | 1.97 | 1.2 | 0.57 | 2.08 | 0.41 | 0.19 | 11.6 | 2.79 | 2.12 | 0.33 | 0.17 | 1.13
T07 NP OB Ore Comp Mags | T07 Tails | 81 | 12 | 13 | 2 | <2 | <1 | <2 | <3 | 0.14 | 3.45 | 6.3 | 20 | 0.17 | 0.09 | 2.1 | 0.32 | 25.5 | 281 | 39 | 0.45 | 284 | 8.33 | 118 | 0.25 | 0.5 | 0.259 | 0.1 | 13.1 | 8.3 | 15.4 | 3230 | 0.93 | 0.32 | 7.3 | 128.5 | 1240 | 14.8 | 3.2 | 0.004 | 2.73 | 0.45 | 29.1 | 1 | 7 | 30.4 | 0.46 | 0.06 | 1.96 | 2.63 | 0.04 | 0.7 | 925 | 1 | 15.8 | 202 | 15.3 | 2.74 | 1.66 | 0.69 | 2.97 | 0.57 | 0.24 | 11.9 | 2.77 | 2.39 | 0.46 | 0.23 | 1.5
T08 CP OB Ore Comp Mags | T08 Tails | 99 | 2 | 5 | 10 | <2 | <1 | <2 | <3 | 0.27 | 2.89 | 4.6 | 10 | 0.19 | 0.38 | 3.21 | 0.11 | 25.3 | 696 | 17 | 0.37 | 1840 | 17.9 | 47.6 | 0.15 | 0.4 | 0.178 | 0.06 | 11.6 | 6.1 | 9.66 | 1185 | 0.31 | 0.53 | 3.9 | 575 | 2100 | 105.5 | 1.6 | 0.017 | >10.0 | 1.3 | 27.6 | 8 | 142 | 34.5 | 0.25 | 0.28 | 2.19 | 0.669 | 0.02 | 0.3 | 367 | 0.8 | 18.1 | 81 | 10.6 | 3.11 | 1.85 | 0.54 | 3.4 | 0.63 | 0.24 | 12.8 | 2.82 | 2.73 | 0.52 | 0.25 | 1.56
T01 LP Ore Comp Non-Mags | T01 Conc | 92 | <2 | <2 | <2 | <2 | <1 | <2 | <3 | 0.01 | 1.18 | 1.9 | 10 | 0.07 | 0.04 | 1.63 | 0.08 | 13.2 | 62.7 | 33 | 0.13 | 79 | >50 | 12.6 | 0.49 | 0.2 | 0.108 | 0.03 | 6.5 | 6.8 | 2.97 | 645 | 0.2 | 0.16 | 1.8 | 374 | 580 | 2.7 | 0.9 | <0.002 | 0.67 | 0.12 | 9.2 | <1 | 1.6 | 36.7 | 0.09 | <0.05 | 0.69 | 0.354 | <0.02 | 0.3 | 1990 | 0.4 | 9.5 | 74 | 9.4 | 1.47 | 0.89 | 0.45 | 1.5 | 0.32 | 0.11 | 6.4 | 1.44 | 1.25 | 0.23 | 0.12 | 0.8
T02 CPN Ore Comp Non-Mags | T02 Conc | 90 | <2 | <2 | <2 | <2 | <1 | <2 | <3 | 0.04 | 0.41 | 1.1 | 10 | 0.025 | 0.03 | 0.62 | 0.04 | 17.15 | 102.5 | 5 | 0.12 | 266 | >50 | 21.8 | 0.45 | 0.1 | 0.033 | 0.01 | 6.7 | 1.6 | 3.57 | 787 | 0.26 | 0.06 | 1.3 | 619 | 960 | 4.5 | 0.3 | 0.003 | 2.1 | 0.1 | 4.7 | 1 | 1.1 | 31.8 | 0.08 | 0.05 | 1.15 | 0.3 | <0.02 | 0.2 | 2710 | 0.2 | 7.2 | 210 | 1.5 | 1.2 | 0.69 | 0.19 | 1.59 | 0.26 | 0.08 | 8.5 | 2 | 1.57 | 0.22 | 0.09 | 0.58
T03 NPUG Ore Comp Mags | T03 Conc | 92 | 20 | 27 | <2 | 3 | <1 | <2 | <3 | 0.08 | 0.23 | 2.7 | 10 | 0.025 | 0.03 | 0.27 | 0.11 | 4.53 | 71.6 | 11 | <0.05 | 65.8 | >50 | 23.8 | 0.39 | 0.1 | 0.061 | <0.01 | 2.2 | 0.6 | 4.97 | 791 | 0.11 | 0.01 | 1.7 | 401 | 160 | 7.8 | 0.1 | <0.002 | 0.68 | 0.27 | 4.1 | 1 | 1.8 | 3.6 | 0.09 | <0.05 | 0.52 | 0.69 | <0.02 | 0.2 | 2610 | 0.2 | 1.7 | 77 | 1.5 | 0.26 | 0.15 | 0.05 | 0.32 | 0.05 | 0.03 | 1.9 | 0.48 | 0.29 | 0.04 | 0.02 | 0.16
T04 CPS Ore Comp Mags | T04 Conc | 90 | <2 | <2 | <2 | <2 | <1 | <2 | <3 | 0.05 | 0.58 | 1.3 | 10 | 0.025 | 0.04 | 0.58 | 0.03 | 15.45 | 91.2 | 11 | 0.17 | 288 | >50 | 31.1 | 0.44 | 0.1 | 0.039 | 0.01 | 6.3 | 3 | 3.27 | 698 | 0.28 | 0.03 | 1.9 | 779 | 1030 | 2.9 | 0.3 | 0.002 | 2.07 | 0.08 | 6.4 | 1 | 1.5 | 3.8 | 0.09 | 0.09 | 2.11 | 0.236 | <0.02 | 0.3 | 3490 | 0.2 | 6.8 | 153 | 5.2 | 1.26 | 0.71 | 0.25 | 1.58 | 0.26 | 0.09 | 7.7 | 1.8 | 1.39 | 0.22 | 0.08 | 0.57
T05 NP LG Ore Comp Non-Mags | T05 Conc | 91 | 5 | 9 | 2 | <2 | <1 | <2 | <3 | 0.07 | 4.8 | 3.3 | 50 | 0.56 | 0.1 | 3.81 | 0.33 | 37 | 162 | 128 | 0.86 | 193 | 8.9 | 52.3 | 0.16 | 0.7 | 0.348 | 0.31 | 18.1 | 22.2 | 14.25 | 1560 | 0.63 | 1.12 | 8.4 | 136 | 970 | 29.1 | 8.6 | 0.004 | 1.76 | 0.3 | 33.5 | 1 | 4.5 | 76.5 | 0.37 | 0.06 | 2.04 | 1.325 | 0.06 | 0.5 | 679 | 0.5 | 29.5 | 184 | 14.8 | 5.3 | 3.44 | 1.27 | 5.58 | 1.13 | 0.41 | 18.3 | 4.22 | 4.66 | 0.93 | 0.49 | 2.93
T06 NP OG Ore Comp Non-Mags | T06 Conc | 102 | 6 | 8 | 5 | <2 | <1 | <2 | 3 | 0.21 | 2.57 | 4.1 | 10 | 0.18 | 0.46 | 1.73 | 0.42 | 27.2 | 201 | 22 | 0.52 | 214 | 6.23 | 72.5 | 0.11 | 0.4 | 0.171 | 0.08 | 14 | 6.6 | 18.45 | 1345 | 0.92 | 0.18 | 3.8 | 115.5 | 1230 | 30.8 | 2.8 | 0.003 | 2.21 | 0.29 | 21.7 | 1 | 4.8 | 16.9 | 0.23 | 0.05 | 1.45 | 1.25 | 0.04 | 0.4 | 692 | 0.5 | 11.7 | 222 | 9.5 | 1.97 | 1.23 | 0.62 | 2.27 | 0.4 | 0.18 | 11.2 | 2.83 | 2.05 | 0.35 | 0.18 | 1.14
T07 NP OB Ore Comp Non-Mags | T07 Conc | 96 | 10 | 12 | 28 | 2 | <1 | <2 | <3 | 0.12 | 3.49 | 7.2 | 20 | 0.17 | 0.12 | 2.14 | 0.31 | 24.8 | 264 | 39 | 0.46 | 299 | 8.35 | 123.5 | 0.34 | 0.5 | 0.239 | 0.09 | 12.8 | 8.1 | 15.65 | 3260 | 0.79 | 0.32 | 6.7 | 127 | 1240 | 10.6 | 3.3 | 0.003 | 2.62 | 0.26 | 30.2 | 1 | 7.2 | 32 | 0.44 | 0.05 | 1.39 | 2.97 | 0.02 | 0.5 | 955 | 0.4 | 15.5 | 201 | 14.2 | 2.66 | 1.57 | 0.64 | 2.78 | 0.53 | 0.22 | 11.7 | 2.77 | 2.39 | 0.43 | 0.22 | 1.44
T08 CP OB Ore Comp Non-Mags | T08 Conc | 104 | 3 | 10 | 6 | <2 | <1 | <2 | <3 | 0.22 | 2.78 | 4.3 | 10 | 0.19 | 0.24 | 3.09 | 0.09 | 26.3 | 683 | 16 | 0.36 | 1790 | 17.4 | 46.6 | 0.11 | 0.4 | 0.109 | 0.05 | 12 | 5.5 | 9.29 | 1145 | 0.37 | 0.52 | 3.6 | 558 | 2020 | 16.6 | 1.5 | 0.014 | >10.0 | 0.17 | 26.5 | 9 | 3.1 | 33.9 | 0.23 | 0.28 | 1.98 | 0.652 | 0.02 | 0.3 | 362 | 1.2 | 17.7 | 76 | 11.7 | 2.95 | 1.85 | 0.5 | 3.38 | 0.64 | 0.23 | 13.2 | 2.98 | 2.79 | 0.53 | 0.24 | 1.52
Crustal abundance |  |  | 1.5 | 1.5 |  | 0.2 | 0.037 | 0.041 |  |  | 8.13 |  |  | 2 | 1.9 |  |  |  | 26.6 | 135 |  |  |  | 16 | 1.3 | 5.8 | 0.05 |  |  | 16 | 2.5 | 770 |  |  | 8 |  |  |  |  | 0.000188 |  | 0.2 | 22 |  |  |  | 0.7 |  |  | 0.43 |  |  | 138 | 1 |  |  | 132 | 3.6 | 2.1 | 1.1 | 3.7 | 0.77 | 0.3 | 20 | 4.9 | 3.9 | 0.6 | 0.28 | 1.9

## Rx chip samples
WEI-21
| Recvd Wt. | Date | Location | East GDA | North GDA | Description | Sampler
sampno | kg
320951 | 0.18 | 2023-11-27 | WP372 | 349364 | 5412679 | pale green very fine grained pelitic schist | Rob Reid
320952 | 0.59 | 2023-11-28 | WP414 | 350170 | 5412710 | gn ch(m) mu(w) fol(m/s) schist | Rob Reid
320953 | 0.88 | 2023-11-28 | WP438 | 350440 | 5413081 | Gabbro?? | Rob Reid
320954 | 0.53 | 2023-11-28 | WP445 | 350669 | 5413171 | Permian S.S. | Rob Reid
320955 | 0.5 | 2023-11-29 | WP494 | 351846 | 5413420 | nil | Rob Reid
320956 | 0.6 | 2023-11-27 | WP495 | 351876 | 5413578 | nil | Rob Reid