## tblSSGeochem
Hole_Id | Samp_Type | Depth_From | Depth_To | Ref_East | Ref_North | Date_Sampled | Rock | REMARKS | Veins | Alteration | Samp_Id | CU_A | PB_A | ZN_A | AG_N | AS_N | AU_N | BA_N | BR_N | CE_N | CR_N | CS_N | CO_N | EU_N | FE_N | HF_N | IR_N | K_N | LA_N | LU_N | MO_N | NA_N | RB_N | SB_N | SC_N | SE_N | SM_N | SN_N | TA_N | TH_N | U_N | W_N | YB_N | ZN_N | ZR_N
BAC001 | AC | 24 | 25 | 448205.77 | 5410827.28 | 1993-02-18 | GWAC | Steeply dipping, partly weathered greywacke with coarse Sst units, generally silty minor sericite. |  |  | 40601 | 68 | 7 | 120 | -5.6 | 3.68 | -5.2 | 298 | -0.88 | 68.62 | 393.9 | 5.43 | 27.02 | 1.9 | 5.43 | 4.7 | -10.6 | 1.12 | 44.32 | 0.5 | -4.2 | 0.34 | 68.4 | -0.26 | 23.75 | -3.8 | 9.63 | -355.6 | 0.83 | 9.38 | -1.5 | -2.03 | 3.72 | 152.3 | -199.5
BAC002 | AC | 18 | 19 | 448250.99 | 5410820.82 | 1993-02-18 | LA | White bleached altered andesite - abundant hematite, sericite and manganese. 10 - 15% vein quartz. | QZ |  | 40602 | 32 | 790 | 275 | -3.8 | 5.98 | -2.9 | 105 | -0.6 | 91.83 | 19.7 | 2.25 | 4.15 | 1.39 | 4.37 | 6.34 | -7.3 | 0.27 | 41.72 | 0.59 | -5.1 | 0.27 | 16.8 | 2.06 | 10.5 | -2.7 | 7.22 | -250.5 | 0.84 | 13.72 | 2.73 | -1.64 | 3.88 | 313.1 | 392.1
BAC003 | AC | 14 | 15 | 448298.86 | 5410814.15 | 1993-02-18 | GWAC | Weathered micaceous siltstone - wacke sandstone, minor coarse sandstone. |  |  | 40603 | 91 | 350 | 525 | -5.6 | 7.34 | -5 | 560.5 | -0.87 | 63.2 | 316.2 | 6.43 | 40.93 | 1.56 | 5.84 | 4.14 | -10.3 | 1.34 | 35.41 | 0.54 | -4 | 0.24 | 72.8 | 0.85 | 29.09 | -3.6 | 7.67 | 358 | 0.65 | 8.52 | 2.65 | -2.54 | 3.85 | 559.7 | -195.8
BAC004 | AC | 18 | 21 | 448342.28 | 5410882.2 | 1993-02-18 | VAXF | Weathered andesitic volcaniclastic, phenocryst rich 20-30%, 0.5-2mm feldspar phenocrysts. |  |  | 40604 | 18 | 6 | 575 | -6.4 | 10.45 | -4.6 | 2030.8 | -1 | 41.49 | 28.6 | 11.53 | 30.02 | 1.67 | 8.32 | 3.47 | -11.6 | 1.95 | 25.98 | 0.29 | -4.2 | 0.23 | 123.1 | 0.56 | 40.14 | -4 | 5.55 | -389.1 | -0.53 | 3.44 | -1.57 | -2.39 | 2.31 | 365.9 | 368.1
BAC005 | AC | 0 | 20 | 448355.35 | 5410929.43 | 1993-02-18 | VAXF | Fresh grey crystal rich volcaniclastic (one qtz pheno spotted). 1% dissem < 1mm pyrite. |  |  | 40605 | 78 | 1090 | 670 | -6.5 | 10.69 | -4.7 | 1641.2 | -1.01 | 51.43 | 51.5 | 13.09 | 23.45 | 1.17 | 8.76 | 4.09 | -11.8 | 2.32 | 24.79 | 0.4 | -4.5 | 2.16 | 92.2 | 1.29 | 29.28 | -4.2 | 5.67 | -401.1 | -0.81 | 7.12 | -1.69 | -2.32 | 2.98 | 752.8 | 217.7
BAC006 | AC | 2 | 3 | 448369.08 | 5410976.88 | 1993-02-18 | VABR | Fresh grey fragmental andesitic volcaniclastic - 1cm f.g. massive clasts. |  |  | 40606 | 28 | 1000 | 1000 | -6.9 | 7.76 | -7.5 | 1045.9 | -1.19 | 80.28 | 39.5 | 17.41 | 21.08 | 5.66 | 7.51 | 4.54 | -13.8 | 3.45 | 129.09 | 0.93 | -5.6 | 0.04 | 219.5 | 2.66 | 33.7 | -5.2 | 28.78 | -472.6 | -0.94 | 8.9 | -2.07 | -2.65 | 6.31 | 945.9 | 466.3
BAC007 | AC | 2 | 3 | 448382.58 | 5411027.42 | 1993-02-18 | LAXF | Fresh grey crystal rich andesite 15% 1-2mm feldspar phenos. |  |  | 40607 | 33 | 125 | 150 | -7.7 | 22.82 | -7.5 | 644.5 | 3.28 | 99.07 | 59.1 | 3.91 | 64.81 | 2.17 | 8.03 | 5.06 | -15.1 | 0.7 | 40.11 | 0.52 | -5.5 | 1.65 | 35.7 | 2.78 | 43.65 | -5.3 | 10.81 | -508.5 | 2.84 | 10.37 | -2.14 | 341.92 | 3.55 | 230.1 | -274.8
BAC008 | AC | 13 | 14 | 448393.67 | 5411074.42 | 1993-02-18 | LAX | Partly weathered grey crystal rich andesite. |  |  | 40608 | 29 | 350 | 1000 | -4.4 | 6.5 | -4.5 | 1090.1 | -0.73 | 104.63 | 4.4 | 19.02 | 16.23 | 3.48 | 6.92 | 6.1 | -8.6 | 2.38 | 58.58 | 1.36 | -4 | 0.05 | 220.2 | 1.41 | 8.86 | -3.3 | 14.24 | -301.8 | 1.72 | 13.27 | -1.36 | -1.59 | 8.69 | 1016.2 | 316.1
BAC009 | AC | 8 | 9 | 448408.94 | 5411123.42 | 1993-02-18 | LAX | Partly weathered crystal rich andesite, 1-2mm limonite veins? Could be weathering? |  |  | 40609 | 5 | 12 | 770 | -5.2 | 5.68 | -5.2 | 1219.5 | 0.92 | 89.9 | -4.8 | 8.2 | 20.12 | 2.03 | 6.59 | 5.95 | -10.3 | 2.03 | 54.76 | 0.77 | -7.2 | 2.73 | 123.3 | 1.72 | 7.3 | -3.9 | 9.96 | 442.7 | 1.21 | 12.19 | -1.59 | -2.28 | 5.3 | 808 | 192.7
BAC010 | AC | 5 | 6 | 448361.29 | 5411196.46 | 1993-02-18 | LA | Partly weathered andesite, less crystal rich. V minor limonite. |  |  | 40610 | 8 | 15 | 330 | -4.7 | 5.5 | -5 | 548.2 | -0.8 | 97.82 | -4.4 | 35.55 | 21.98 | 3.27 | 9.73 | 4.87 | -9.5 | 2.7 | 72.42 | 1.29 | -4.3 | 0.04 | 230.7 | 3.52 | 7.25 | -3.6 | 13.99 | -330.1 | -0.67 | 11.16 | -1.49 | -1.71 | 8.53 | 368.5 | 219
BAC011 | AC | 4 | 5 | 448375.24 | 5411245.45 | 1993-02-18 | LA | Fresh boring andesite. Mn/lim on fractures. |  |  | 40611 | 56 | 74 | 585 | -4.8 | 4.62 | -5.4 | 1567.1 | -0.88 | 120 | -3.6 | 12.48 | 19.05 | 4.62 | 6 | 5.2 | 13.9 | 4 | 89.16 | 1.7 | -4.7 | 1.05 | 248.7 | 2.13 | 7.32 | -4 | 20.25 | -356.7 | 1.34 | 11.92 | -1.65 | -2.28 | 11.5 | 607.4 | 236.6
BAC012 | AC |  | 4 | 448389.85 | 5411293.34 | 1993-02-18 | VA | Grey partly weathered epiclastic. |  |  | 40612 | 26 | 12 | 170 | -4.2 | 7.73 | -3.3 | 1155.7 | -0.7 | 92.34 | -2.1 | 25.91 | 13.45 | 1.07 | 7.55 | 5.18 | -8 | 4.43 | 39.72 | 0.48 | -3.7 | 0.05 | 311.4 | 4.19 | 7.36 | -3 | 5.33 | -278.8 | 1.15 | 11.47 | -1.24 | -1.51 | 3.15 | 231 | 179.1
BAC013 | AC |  | 13 | 448446.36 | 5410616.87 | 1993-02-18 | LAXF | Fresh as a daisy andesite, pyroxene (1mm), feldspar phenos approx 20%. |  |  | 40613 | 10 | -5 | 190 | -5.6 | 9.56 | -4.3 | 873.2 | -0.91 | 47.78 | 26.1 | 5.53 | 14.47 | 1.05 | 5.48 | 3.57 | -10.5 | 1.71 | 24.15 | 0.4 | -4.2 | 3.87 | 47.5 | 1.57 | 17.65 | -3.8 | 5.09 | -358.3 | 1.49 | 7.34 | -1.56 | -2.09 | 2.76 | 250.7 | 440.5
BAC014 | AC |  | 21 | 448397.16 | 5410626.18 | 1993-02-18 | VXQF | Weathered granular feldspar (crystal) rich qtz phyric epiclastic. |  |  | 40614 | 65 | 20 | 735 | -5.5 | 5.89 | -5 | 798.7 | -0.9 | 60.52 | 44.1 | 11.29 | 24.77 | 1.39 | 7.92 | 5.06 | -10 | 1.86 | 25.98 | 0.47 | -4 | 0.66 | 170.4 | 1.57 | 26.55 | -3.5 | 6.32 | 378.1 | 0.93 | 9.94 | -1.45 | -2.15 | 3.22 | 802.5 | 538.2
BAC015 | AC |  | 21 | 448348.63 | 5410635.06 | 1993-02-18 | LAXF | Weathered crystal rich andesite, minor fresh crystal rich (hornblende and feldspar) andesite with weak epidote alteration, <1% vein qtz. | QZ | EP | 40615 | 25 | 35 | 260 | -5.9 | 6.36 | -4.5 | 1042 | -0.98 | 58.79 | 55.3 | 3.75 | 42.21 | 1.24 | 5.68 | 4.51 | -11.2 | 1.76 | 26.87 | 0.38 | -4.4 | 1.84 | 73.9 | 1.1 | 27.96 | -3.9 | 5.87 | -374.8 | 1.55 | 9.21 | -1.63 | 145.47 | 2.9 | 321 | -209
BAC016 | AC |  | 23 | 448299.44 | 5410641.73 | 1993-02-18 | CGPM | Fresh crystal rich (predomantly feldspar) epiclastic, minor lithic fragments (very fined grained) and one grain/pheno of quartz!!. Minor pyrite (dissem.) |  |  | 40616 | 11 | 145 | 370 | -6.8 | 3.99 | -5.1 | 896.9 | 1.38 | 59.54 | 42.6 | 2.25 | 18.67 | 1.64 | 6.99 | 4.03 | -12.6 | 0.7 | 32.19 | 0.48 | -4.8 | 2.68 | 62.2 | 0.68 | 37.19 | -4.4 | 8.18 | -424.8 | 1.92 | 5.37 | -1.83 | -2.74 | 3.46 | 442.7 | -241.3
BAC017 | AC |  | 12 | 448248.71 | 5410647.73 | 1993-02-18 | GWAC | Weathered, steeply dipping siltstone/greywacke also with crystal rich andesite. |  |  | 40617 | 31 | 5 | 335 | -4.9 | 15.88 | -5 | 1284 | -0.88 | 88.33 | 86.1 | 16.59 | 28.37 | 2.49 | 5.07 | 5.95 | -9.7 | 3.27 | 64.1 | 0.68 | -6.2 | 0.1 | 250.4 | 0.6 | 20.87 | -3.6 | 11.91 | -332.2 | 1.13 | 13.92 | -1.5 | -2.06 | 4.35 | 361.5 | 243.9
BAC018 | AC |  | 25 | 448329.67 | 5410504.03 | 1993-02-18 | VAXF | Fresh crystal (predom feldspar) rich andesite. 5% vein qtz limonite microveins. 1% qtz crystals. Very minor pyrite. |  |  | 40618 | 18 | 115 | 255 | -4.8 | 5.25 | -3.8 | 642.7 | 1.22 | 60.26 | 31.4 | 4.97 | 17.63 | 1.31 | 4.16 | 4.21 | -9.2 | 1.17 | 25.69 | 0.33 | -3.7 | 2.1 | 62.3 | 1.52 | 16.51 | -3.3 | 5.41 | -313.3 | 0.9 | 7.86 | -1.37 | -1.95 | 2.4 | 350 | 201.2
BAC019 | AC |  | 18 | 448317.22 | 5410403.67 | 1993-02-18 | V/ | Fresh and weathered fragmental epiclastic. andesite and 2-3mm lithic fragments common 1% vein qtz. Minor disseminated pyrite. |  |  | 40619 | 38 | 160 | 790 | -6.2 | 5.99 | -5.9 | 2008.2 | -1.06 | 132.96 | 48.7 | 6.21 | 50.54 | 2.3 | 6.72 | 4.48 | -11.6 | 2.1 | 48.67 | 0.62 | -4.6 | 0.72 | 127 | 0.8 | 32.31 | -4.1 | 11.43 | -391.3 | 1 | 8.52 | -1.72 | -2.58 | 4.51 | 821.8 | 402.1
BAC020 | AC |  | 15 | 448306.97 | 5410303.75 | 1993-02-18 | VAX | Weathered crystal rich andesite. Quartz phyric epiclastic/volcaniclastic |  |  | 40620 | 115 | 235 | 850 | -5.8 | 2.8 | -4.4 | 1222.9 | -0.98 | 70.63 | 31.1 | 5.67 | 26.17 | 1.75 | 7.38 | 4.66 | -10.6 | 2.22 | 36.41 | 0.6 | -4.2 | 0.11 | 173.1 | 1.17 | 30.05 | -3.7 | 7.43 | -356.9 | 0.67 | 8.79 | -1.56 | -2.4 | 4.37 | 891.3 | 325.8
BAC021 | AC |  | 5 | 448234.67 | 5409709.3 | 1993-02-18 | SILT | Weathered, steeply dipping, siltstone/greywacke and minor sandstone. |  |  | 40621 | 51 | 22 | 58 | -5 | 3.5 | -4.7 | 783.6 | -0.86 | 107.47 | 118.7 | 14.45 | 22.3 | 0.92 | 4.48 | 6.09 | -9.2 | 3.63 | 28.28 | 0.52 | -8 | 0.1 | 177 | 0.99 | 23.17 | -3.2 | 5.33 | -309 | 1.22 | 15.86 | 4.35 | -2.11 | 3.61 | 98.4 | 410.9
BAC022 | AC |  | 6 | 448248.01 | 5409807.91 | 1993-02-18 | SILT | Weathered moderately dipping (60 degrees to long core axis) interbedded siltstone and greywacke. |  |  | 40622 | 30 | 11 | 120 | -5.3 | 4.68 | -5.5 | 794 | -0.97 | 100.75 | 127.6 | 14.66 | 14.35 | 2.41 | 4.54 | 5.94 | -10.6 | 3.61 | 80.09 | 0.76 | -6.1 | 0.13 | 195.3 | 0.93 | 22.12 | -3.9 | 15 | -358.6 | -0.68 | 14.53 | -1.66 | -2.29 | 5.2 | 175.4 | 299.6
BAC023 | AC |  | 20 | 448260.01 | 5409908.49 | 1993-02-18 | LAXF | Fresh (very) crystal rich andesite - abundant coarse feldspar and pyroxene/hornblende? phenocrysts. Minor disseminated pyrite. |  |  | 40623 | 7 | 105 | 475 | -5.5 | 5.34 | -4.4 | 1677.4 | 1.76 | 76.58 | 12.1 | 3.78 | 9.86 | 1.33 | 4.06 | 5.68 | -10.6 | 1.29 | 30.38 | 0.41 | -4.1 | 2.64 | 79 | 0.38 | 18.79 | -3.8 | 7.48 | -355.9 | 0.93 | 10.3 | 2.16 | -2.31 | 3.2 | 481.4 | 417.1
BAC024 | AC |  | 14 | 448253.57 | 5409856.87 | 1993-02-18 | EAF | Partly weathered epiclastic - abundant feldspar phenos, qtz fragments and lithic fragments. |  |  | 40624 | 4 | -5 | 235 | -5 | 1.94 | -4 | 440.7 | 1.38 | 65.91 | 33.2 | 7.08 | 7.47 | 1.53 | 3.97 | 5.84 | -9.5 | 0.87 | 32.73 | 0.46 | -4.3 | 1.92 | 71.4 | 0.34 | 19.47 | -3.4 | 6.9 | -323.6 | 1.09 | 11.81 | -1.46 | -2.13 | 2.96 | 266 | 266.3
BAC025 | AC |  | 18 | 448299.78 | 5409951.62 | 1993-02-18 | LAXF | Fresh andesite mod abundant feldspar phenos and ferromags. Minor disseminated pyrite. |  |  | 40625 | 4 | 10 | 465 | -6.2 | 1.51 | -4.7 | 171.6 | -1.06 | 40.14 | 31.5 | 3.48 | 27.95 | 0.86 | 9.24 | 3.82 | -11.1 | 0.53 | 18.39 | 0.35 | -4.3 | 2.19 | 38 | 1.03 | 27.84 | -3.8 | 4.15 | -372.1 | 1.77 | 7.39 | -1.64 | -2.57 | 2.79 | 493.3 | 333.5
BAC026 | AC |  | 30 | 448270.05 | 5410069.7 | 1993-02-18 | LAXF | Very weathered (clay rich) pheno rich andesite. Rounded qtz pebble in BOH. May have washed down hole! Qtz phyric Sst volcaniclastic. |  |  | 40626 | 6 | -5 | 310 | -4.6 | 2.76 | -4.9 | 1014.2 | -0.88 | 122.51 | 14.4 | 12.17 | 7.57 | 2.23 | 3.06 | 9.17 | -9.3 | 2.73 | 58.94 | 0.71 | -4.8 | 1.28 | 193 | 0.79 | 15.53 | -3.5 | 11.65 | -316.5 | 1.79 | 20.36 | 2.58 | -2.04 | 4.86 | 329.8 | 335.1
BAC027 | AC |  | 19 | 448278.57 | 5410160.34 | 1993-02-18 | LA | Fresh andesite? - intense epidote alteration (fg) in groundmass. Rock lime green. Probably epidote altered volcaniclastic. Quartz rounded. |  | EP | 40627 | 17 | 151 | 100 | -9 | -2.36 | -11.3 | 649.3 | -2.24 | 44.43 | 67.7 | 3.34 | 574.79 | 1.32 | 7.77 | -1.64 | -25.4 | 0.56 | 18.03 | 0.48 | -9.9 | 0.21 | 19.4 | 4.2 | 30.48 | -9 | 4.81 | -838.4 | 1.33 | 4.55 | -4.03 | 5499.53 | 2.39 | 93.6 | -322.7
BAC028 | AC |  | 21 | 448462.19 | 5409583.51 | 1993-02-18 | LAX | Partly weathered crystal rich epiclastic. Minor Fg lithic fragments. Mn staining. Minor pyrite disseminations. |  |  | 40628 | 4 | -5 | 350 | -6 | 1.33 | -4.8 | 1310.7 | 1.25 | 86.17 | 16.8 | 13.45 | 18.5 | 1.68 | 5.25 | 5.59 | -11.4 | 2.14 | 37.71 | 0.49 | -4.6 | 2.58 | 133.4 | 1.71 | 23.94 | -4.1 | 7.99 | -384.7 | 1.36 | 11.45 | -1.75 | -2.62 | 3.36 | 412.9 | 426.1
BAC029 | AC |  | 7 | 448421.27 | 5409555.59 | 1993-02-18 | LAXF | Moderately fresh epiclastic. 10% 1mm ??? phenos. Clasts of crystal rich andesite, minor disseminated pyrite. |  |  | 40629 | 22 | 17 | 695 | -6.4 | 1.99 | -6.5 | 1537.3 | -1.16 | 85.58 | 29.9 | 1.66 | 30.63 | 1.72 | 6.01 | 6.85 | -12.1 | 1.92 | 52.09 | 0.5 | 6.9 | 2 | 62.6 | 0.74 | 27.11 | -4.3 | 9.31 | -406 | 1.46 | 12.32 | -1.89 | 61.65 | 3.45 | 782 | 543.5
BAC030 | AC |  | 15 | 448375.24 | 5409541.77 | 1993-02-18 | EFLQ | Weathered epiclastic - >50% 1mm qtz phenos, Mn staining. |  |  | 40630 | 7 | 20 | 745 | -4.9 | 2.03 | -5.5 | 1827.6 | -0.94 | 101.94 | 8.6 | 6.8 | 9.7 | 4.3 | 4.94 | 8.18 | -9.8 | 1.82 | 85.82 | 0.76 | -4.5 | 0.33 | 128 | 0.65 | 17.53 | -3.7 | 17.03 | -331.3 | 1.06 | 11.77 | -1.6 | -2.22 | 5.21 | 743.1 | -179.4
BAC031 | AC |  | 3 | 448323.86 | 5409544.46 | 1993-02-18 | SILT | Siltstone, minor greywacke. |  |  | 40631 | 56 | 56 | 43 | -4.7 | -0.9 | -3.7 | 841.4 | 1.31 | 176.33 | 126.7 | 14.1 | 17.82 | 0.66 | 4.59 | 6.32 | -8.6 | 3.6 | 21.34 | 0.35 | -3.7 | 0.13 | 179.5 | 0.79 | 23.71 | -3 | 3.73 | -291.2 | 1.47 | 16.56 | 4.77 | 4.3 | 2.54 | 89.6 | 249.3
BAC032 | AC |  | 3 | 448272.47 | 5409549.8 | 1993-02-18 | SILT | Weathered siltstone. |  |  | 40632 | 185 | 9 | 115 | -8.2 | -1.64 | -8.4 | 376.1 | -1.55 | 193.11 | 443.8 | 4.5 | 146.54 | 3.83 | 8.49 | 3.89 | -15.7 | 1.16 | 111.99 | 1.18 | -6.4 | 0.12 | 61.9 | -0.24 | 53.77 | -5.6 | 21.75 | -527.3 | 1.8 | 7.62 | -2.45 | -3.84 | 8.46 | 177.4 | -296.2
BAC033 | AC |  | 12 | 448619.92 | 5409558.91 | 1993-02-18 | LA | Partly weathered weakly sericitic and weakly foliated andesite. |  | MS | 40633 | 20 | 9 | 105 | -4.3 | 1.8 | -3.8 | 1203.1 | -0.85 | 106.92 | -4 | 18.98 | 18.41 | 1.86 | 5.56 | 5 | 9.2 | 4.76 | 67.07 | 0.42 | -4 | 0.06 | 257.5 | 3.89 | 13.26 | -3.2 | 9.2 | -294.2 | 1.52 | 11.2 | 1.71 | 8.36 | 2.76 | 148.5 | 367.1
BAC034 | AC |  | 12 | 448641.88 | 5409519.3 | 1993-02-18 | LA | Partly weathered weakly sericitic and weakly foliated andesite. |  |  | 40634 | 7 | -5 | 150 | -4.4 | -0.9 | -5 | 1052.7 | -0.86 | 110.56 | -4.2 | 31.31 | 15.85 | 3.39 | 5.59 | 5.22 | -9.1 | 3.83 | 73.39 | 0.93 | -4.2 | 0.04 | 211.1 | 1.8 | 13.39 | -3.4 | 16.88 | -315.1 | 1.46 | 11.43 | -1.47 | -1.97 | 6.32 | 213.9 | -163.9
BAC035 | AC |  | 8 | 448664.56 | 5409463.37 | 1993-02-18 | LA | Partly weathered andesite, very very weakly foliated. Zinc depletion zone. |  |  | 40635 | 7 | -5 | 86 | -4.6 | 1.64 | -3.1 | 770.2 | 1.03 | 72.76 | -2.9 | 20.28 | 12.73 | 1.16 | 4.92 | 5.19 | -8.9 | 3.55 | 66.59 | 0.49 | -3.5 | 0.05 | 237 | 2.17 | 11.66 | -3.3 | 7.31 | -306.7 | 1.14 | 9.84 | -1.12 | 9.67 | 2.62 | 138.9 | 293.2
BAC036 | AC |  | 9 | 448613.35 | 5409413.81 | 1993-02-18 | LA | Weakly foliated andesite. Could be a weathered sandstone. |  |  | 40636 | 50 | 8 | 185 | -4.9 | 2.56 | -3.2 | 1333.8 | 0.95 | 76.29 | -4.2 | 22.79 | 15.14 | 2.1 | 5.57 | 5.36 | -9.3 | 3.81 | 61.93 | 0.56 | -3.7 | 0.04 | 241.6 | 2.15 | 13.15 | -3.4 | 9.84 | -321 | 1.89 | 10.63 | 1.94 | -1.38 | 3.37 | 267.2 | 425.2
BAC037 | AC |  | 9 | 448646.99 | 5409377.32 | 1993-02-18 | LA | Partly weathered andesite. Zinc depletion zone. |  |  | 40637 | 5 | -5 | 135 | -5 | 0.6 | -4.2 | 1607.3 | -0.6 | 54.9 | -4.3 | 18.89 | 15.81 | 3.07 | 5.72 | 5.59 | -9.3 | 4.19 | 54.24 | 1.25 | -3.8 | 0.09 | 259.8 | 1.7 | 13 | -3.5 | 14.83 | -323.8 | 1.72 | 10.49 | -1.18 | 4.52 | 7.64 | 202.8 | -174.3
BAC038 | AC |  | 22 | 448616.33 | 5409642.46 | 1993-02-18 | LAHP | Fresh andesite, 5% ferromag phenocrysts (<2mm needle). Minor fine grained pyrite, minor epidote. |  |  | 40638 | 14 | 8 | 265 | -6.6 | 6.95 | -3.8 | 1426.4 | -0.72 | 48.87 | 42.8 | 6.79 | 19.33 | 1.43 | 6.38 | 4.17 | -11 | 2.53 | 30.36 | 0.5 | -3.9 | 1.05 | 102.5 | 3.18 | 19.51 | -3.9 | 6.14 | -380.4 | 1.35 | 7.71 | 1.83 | -1.42 | 2.97 | 383.7 | -215.9
BAC039 | AC |  | 7 | 448632.52 | 5409746.36 | 1993-02-18 | LAHP | Fresh andesite ferromags phenos 5%. Minor disseminated pyrite. |  |  | 40639 | 42 | 36 | 650 | -7.8 | 4.37 | -5.4 | 1848.1 | -0.84 | 42.1 | 57.6 | 6.89 | 42.73 | 2.02 | 7.84 | 4 | -12.7 | 3.48 | 33.27 | 0.63 | -4.3 | 0.59 | 178.4 | 0.85 | 33.59 | -4.3 | 7.96 | -427.3 | 1.72 | 6.04 | -1.48 | -1.74 | 4.17 | 795.6 | -248.4
BAC040 | AC |  | 9 | 449047.85 | 5409567.63 | 1993-02-18 | LA | Partly weathered red/brown very crystal rich hematitic epiclastic/volcaniclastic. |  |  | 40641 | 51 | 297 | 250 | -7.7 | 6.87 | -4.3 | 1026.6 | -0.83 | 250.39 | 69 | 36.06 | 302.28 | 0.75 | 7.02 | 1.91 | -12.4 | 4.1 | 10.61 | 0.32 | -4.5 | 0.04 | 272.4 | 5.07 | 32.95 | -4.1 | 3.77 | -421.8 | 1.11 | 4.8 | -1.4 | -1.72 | 2.12 | 353 | -249.6
BAC041 | AC |  | 14 | 449056.06 | 5409618.36 | 1993-02-18 | LAHP | Fresh andesite, 5% ferromag phenos., could be volcaniclastic. Very crystal rich. |  |  | 40642 | 7 | 83 | 845 | -7.8 | 5.87 | -4.3 | 770.4 | -0.83 | 30.45 | 23.3 | 5.55 | 35.33 | 1.6 | 7.93 | 2.56 | -12.5 | 1.19 | 23.48 | 0.55 | -4.1 | 1.18 | 65.6 | 1.07 | 28.15 | -4.3 | 5.85 | -424.1 | -0.9 | 3.64 | -1.46 | 4.35 | 3.88 | 1021.1 | 292.1
BAC042 | AC |  | 12 | 449065.82 | 5409666.46 | 1993-02-18 | LAXF | Weathered crystal rich andesite, 20% feldspar phenos. |  |  | 40643 | 17 | 58 | 360 | -7 | 10.28 | -4.9 | 1183.6 | -0.77 | 33.88 | 19.6 | 16.92 | 29.3 | 0.98 | 7.02 | 2.78 | -11.6 | 1.73 | 18.05 | 0.43 | -3.9 | 1.32 | 119.4 | 0.55 | 22.6 | -3.9 | 4.68 | -393.9 | 0.97 | 4.73 | -1.36 | -1.57 | 2.93 | 544.2 | -229.2
BAC043 | AC |  | 9 | 449073.8 | 5409717.2 | 1993-02-18 | LAXF | Partly weathered - fresh crystal-rich (predom feldspar) rich andesite. |  |  | 40644 | 16 | 35 | 1290 | -7 | 19.88 | -5.4 | 1312.3 | 0.99 | 49.96 | 18.4 | 16.81 | 26.94 | 4.21 | 7.9 | 3.54 | -12.1 | 2.2 | 52.32 | 1.36 | -4.6 | 0.81 | 208.2 | 4.51 | 19.29 | -4.4 | 15 | -427.9 | -0.92 | 5.45 | -1.52 | -1.62 | 8.95 | 1284 | 248.4
BAC044 | AC |  | 9 | 449081.8 | 5409766.18 | 1993-02-18 | LAX | Fresh crystal rich andesite, disseminated pyrite. |  |  | 40645 | 24 | 8 | 1270 | -8 | 9.38 | -4.4 | 2751.6 | -0.86 | 20.74 | 35.1 | 17.5 | 35.46 | 1.67 | 7.11 | 1.32 | -12.7 | 3.29 | 15.04 | 0.66 | -4.2 | 1.78 | 203.6 | 1.39 | 26.68 | -4.4 | 5.31 | -434.9 | 2.35 | 1.67 | -1.51 | -1.75 | 4.18 | 1316.9 | -249.9
BAC045 | AC |  | 10 | 449091.11 | 5409817.36 | 1993-02-18 | LAX | Fresh crystal rich andesite. |  |  | 40646 | 84 | 197 | 625 | -7.4 | 25.39 | -4.4 | 1968.2 | 1.33 | 39.24 | 31.5 | 6.61 | 65.19 | 1.65 | 9.8 | 3.03 | -12.6 | 2.36 | 20.67 | 0.61 | -4.2 | 0.2 | 116.5 | 7.33 | 33.29 | -4.2 | 5.78 | -427.2 | 1.39 | 4.41 | 1.64 | 190.31 | 3.78 | 821.5 | 322.5
BAC046 | AC |  | 6 | 449102.18 | 5409869.43 | 1993-02-18 | LAX | Weathered crystal rich andesite. |  |  | 40647 | 145 | 53 | 490 | -8.2 | 13.41 | -5.5 | 1351.5 | 0.95 | 21.99 | 127.7 | 25.73 | 57.71 | 1.12 | 10.26 | 1.56 | 14.7 | 2.97 | 15.15 | 0.33 | -4.1 | 0.38 | 200.9 | 5.43 | 41.08 | -4.2 | 4.05 | -432.1 | -0.64 | 2.73 | -1.48 | -1.88 | 2.3 | 660.8 | -252.1
BAC047 | AC |  | 6 | 449120.12 | 5409975.54 | 1993-02-18 | LAX | Partly weathered crystal rich andesite with weak pervasive hematite alteration. |  | HE | 40648 | 200 | 800 | 945 | -8.4 | 30.06 | -4.8 | 1572.9 | -0.91 | 36.74 | -5.7 | 7.37 | 37.28 | 1.72 | 8.52 | 3.15 | -13.5 | 1.77 | 22.13 | 0.7 | -4.6 | 2.13 | 55.8 | 3.82 | 24.4 | -4.7 | 6.82 | -463.6 | 1.99 | 4.49 | -1.65 | 11.64 | 4.53 | 1170.6 | 316.5
BAC048 | AC |  | 7 | 449132.73 | 5410026.96 | 1993-02-18 | LAXF | Weathered (partly) crystal (feldspar) rich andesite. Very fine grained pyrite. |  |  | 40649 | 115 | 36 | 725 | -9.7 | 11.52 | -8.7 | 1940.2 | -1.55 | 30.48 | 78.5 | 3.39 | 94.82 | 6.48 | 9.61 | 3.21 | -15.9 | 2.11 | 128.93 | 1.31 | -6.6 | 2.35 | 95.7 | 6.74 | 30.3 | -5.7 | 24.64 | -545.6 | 2.48 | 2.61 | -2.47 | -3.73 | 8.35 | 970.6 | 446.8
BAC049 | AC |  | 4 | 449138.08 | 5410075.26 | 1993-02-18 | LAX | Fresh crystal rich andesite. |  |  | 40650 | 45 | 36 | 320 | -15.2 | 29.43 | -31.5 | 1026.1 | 5.13 | 59.62 | 95.2 | 3.5 | 110.01 | 61.43 | 9.6 | 7.3 | -30.7 | 2.89 | 741.57 | 8.17 | -14.4 | 3.24 | 55.1 | 2.16 | 39.24 | -12 | 203.5 | -1117.7 | 6.16 | 1.89 | -5.5 | -7.12 | 50.81 | 604.8 | 1390.3
BAC050 | AC |  | 13 | 449146.96 | 5410124.9 | 1993-02-18 | LA | Fresh, vesicular (rounded qtz filled) andesite. Amygdaloidal. |  |  | 40651 | 67 | 7 | 420 | -11.5 | 10.19 | -6.2 | 699 | -1.21 | 28.72 | 87.1 | 4.28 | 52.78 | 1.96 | 8.05 | 2.76 | -17.5 | 0.87 | 25.35 | 0.61 | -5.7 | 3.7 | 38 | 0.88 | 35.25 | -6.1 | 7.06 | -598.7 | 2.22 | 3.67 | -2.15 | -2.5 | 3.97 | 1012.8 | -346.1
BAC051 | AC |  | 17 | 449172.34 | 5410181.43 | 1993-02-18 | LAX | Fresh pale brown? - (altered? weakly?) crystal rich andesite. Very minor disseminated pyrite. |  |  | 40652 | 32 | 9 | 130 | -8.8 | 8.3 | -5 | 1335 | -0.96 | 24.98 | 52.7 | 7.38 | 36.88 | 1.32 | 7.08 | 2.18 | -13.9 | 1.94 | 18.63 | 0.47 | -4.6 | 2.51 | 96.2 | 1.54 | 29.14 | -4.8 | 4.49 | -473.6 | 2.32 | 4.08 | -1.69 | -2.02 | 3.2 | 485.5 | -274.8
BAC052 | AC |  | 15 | 449223.52 | 5410173.23 | 1993-02-18 | LA | Partly weathered weakly altered (hematite - ser) vesicular andesite. |  | HEMS | 40653 | 62 | 39 | 515 | -8.7 | 5.76 | -4.8 | 1082.7 | -0.95 | 23.47 | 69.3 | 16.86 | 41.74 | 1.32 | 7.93 | 1.61 | -13.4 | 2.5 | 19.41 | 0.45 | -4.4 | 1.54 | 178.6 | 1.99 | 35.29 | -4.6 | 4.79 | -456 | -0.93 | 3.39 | -1.61 | -2.03 | 3.17 | 804.3 | -264.1
BAC053 | AC |  | 9 | 449262.06 | 5410187.47 | 1993-02-18 | LAX | Partly weathered (almost fresh) crystal rich andesite. |  |  | 40654 | 45 | 6 | 385 | -10.7 | 11.12 | -7.1 | 1073.1 | -1.15 | 35.66 | 68.1 | 4.8 | 55.96 | 2.31 | 9.09 | 4.22 | -16.2 | 1.78 | 36.82 | 1.02 | -5.5 | 2.11 | 72.5 | 1.35 | 41.74 | -5.6 | 8.54 | -555.8 | -1.21 | 4.52 | -2 | -2.45 | 6.77 | 868.8 | -319
BAC054 | AC |  | 3 | 449314.18 | 5410160.08 | 1993-02-18 | LA | Partly weathered, weakly altered (hematite - ser) andesite. |  | HEMS | 40655 | 25 | 13 | 93 | -5.3 | 12.32 | -4 | 428.9 | 1.12 | 41.31 | 11.2 | 11.42 | 8.18 | 0.9 | 6.43 | 4.24 | -8.9 | 4.16 | 20.16 | 0.46 | -3.3 | 0.06 | 319.9 | 8.21 | 23.67 | -3 | 3.73 | -307.7 | 1.02 | 8.34 | 1.79 | -1.39 | 2.77 | 198.7 | 327.1
BAC055 | AC |  | 6 | 449361.39 | 5410153.18 | 1993-02-18 | LA | Very weakly altered (?ser - hematite) andesite - partly weathered. |  | HEMS | 40656 | 25 | 21 | 135 | -6.3 | 4.43 | -5.2 | 359.7 | -0.83 | 176.44 | 15.7 | 21.41 | 10.45 | 2.33 | 4.99 | 4.76 | -11.7 | 3.84 | 88.9 | 0.54 | -4.8 | 0.05 | 262.9 | 5.34 | 24.23 | -4.2 | 12.58 | -398.8 | 1.79 | 8.4 | -1.53 | 5.75 | 3.12 | 242 | 210.7
BAC056 | AC |  | 14 | 449409.93 | 5410144.97 | 1993-02-18 | LAX | Weathered crystal rich andesite. |  |  | 40657 | 29 | 9 | 550 | -7 | 10.94 | -5.5 | 1543.9 | 0.93 | 87.73 | 33.5 | 54.8 | 28.65 | 3.12 | 6.07 | 4.38 | -12.3 | 4.16 | 54.42 | 0.8 | -4.6 | 0.14 | 301.1 | 3.56 | 30.49 | -4.3 | 14.41 | -421.6 | 0.75 | 8.94 | -1.55 | -1.86 | 5.1 | 671.4 | 390.4
BAC057 | AC |  | 11 | 449142.02 | 5410216.17 | 1993-02-18 | LAX | Fresh (partly weathered) altered (predom hematite and ser) crystal rich andesite. |  | HEMS | 40658 | 125 | 26 | 415 | -7 | 10.17 | -4.2 | 1269 | -0.85 | 48.68 | 48.6 | 29.1 | 37.87 | 1.27 | 9.32 | 2.43 | -11.5 | 3.87 | 27.46 | 0.55 | -4.1 | 0.06 | 263.2 | 8.73 | 31.4 | -3.9 | 5.63 | -393.2 | 1 | 5.5 | -1.41 | -2.26 | 3.58 | 509.5 | -225.2
BAC058 | AC |  | 18 | 449146.7 | 5410266.67 | 1993-02-18 | LAXF | Weathered crystal (predom feldspar) rich andesite, approx 5% Mn stainings on 1mm fractures |  |  | 40659 | 16 | -5 | 260 | -9 | 4.62 | -5.1 | 927.8 | -1.03 | 39.01 | 34 | 6.66 | 35.22 | 1.17 | 7.25 | 2.98 | -14.2 | 1.4 | 22.23 | 0.5 | -4.7 | 2.38 | 64.5 | 0.45 | 32.31 | -4.8 | 5.15 | -478.9 | 1.33 | 5.61 | -1.75 | -2.2 | 3.22 | 553.5 | -279.2
BAC059 | AC |  | 15 | 449152.48 | 5410318.73 | 1993-02-18 | EAXF | Partly weathered, crystal rich andesite, possible epiclastic approx 40% fs phenos. groundmass = weak fine grained hematite alteration. |  |  | 40660 | 17 | -5 | 330 | -6.7 | 2.96 | -4.1 | 599.3 | -0.83 | 47.63 | 70.4 | 30.88 | 42.25 | 1.49 | 7.75 | 2.89 | -11.1 | 2.55 | 22.43 | 0.5 | -3.9 | 0.21 | 204.4 | 1.11 | 30.48 | -3.7 | 5.88 | -376.8 | -0.58 | 5.04 | -1.36 | -1.81 | 3.51 | 443.5 | -218
BAC060 | AC |  | 21 | 449156.29 | 5410365.92 | 1993-02-18 | LAXF | Fresh crystal (predominantly feldspar) rich andesite. |  |  | 40661 | 28 | 57 | 355 | -6.6 | 7.79 | -5 | 1297 | -0.82 | 56.83 | 23.8 | 11.67 | 15.3 | 1.7 | 6.07 | 6.13 | -11.2 | 2.43 | 39.67 | 0.6 | -4.2 | 1.11 | 184.2 | 1.28 | 20.17 | -3.9 | 7.23 | -383.2 | 1.94 | 10.9 | 2.05 | -1.72 | 3.91 | 477.9 | 271.8
BAC061 | AC |  | 24 | 449161.19 | 5410416.21 | 1993-02-18 | LAXF | Weathered very crystal rich andesite?/epiclastic? very deep and weathered. |  |  | 40662 | 17 | -5 | 615 | -6.4 | 8.57 | -4.9 | 1233 | 1.59 | 69.35 | 18.9 | 21.25 | 24.26 | 1.36 | 6.92 | 5.24 | -10.9 | 2.75 | 30.66 | 0.64 | -4.1 | 0.7 | 253.6 | 1.27 | 22.3 | -3.8 | 7.15 | -370.8 | 1.49 | 10.63 | -1.4 | -2.12 | 4.2 | 713.8 | -212.7
BAC062 | AC |  | 12 | 449200.74 | 5410719.07 | 1993-02-18 | LAX | Weathered crystal rich andesite, very weak hematite alteration. |  |  | 40663 | 17 | 6 | 350 | -10.7 | 6.36 | -14.3 | -184.1 | -2.06 | 77.75 | 56.8 | 10.12 | 24.59 | 21.72 | 7.3 | 6.36 | -20.6 | -0.99 | 309.88 | 4.82 | -9.7 | 0.03 | 106.1 | -0.39 | 34.01 | -8 | 98.79 | -732.6 | 2.69 | 11.15 | -3.6 | -4.79 | 30.37 | 513.6 | 664.4
BAC063 | AC |  | 14 | 449207.63 | 5410768.7 | 1993-02-18 | LAXF | Partly weathered crystal rich andesite (phenos < 0.5mm) weak hematite alteration, Mn staining. |  |  | 40664 | 29 | 10 | 335 | -12.3 | 8.83 | -17.1 | 657.6 | -2.52 | 70.46 | 34.5 | 22.68 | 21.4 | 27.16 | 7.39 | 9.14 | -25.5 | 2.49 | 509.56 | 3.84 | -12.1 | 0.05 | 148.6 | -0.4 | 30.44 | -10.1 | 137.65 | -906.7 | 4.98 | 10.13 | -4.54 | -6.95 | 23.43 | 554.5 | 1048.7
BAC064 | AC |  | 25 | 449212.75 | 5410817.44 | 1993-02-18 | LAX | Partly weathered crystal rich andesite, 5% vein qtz, clay. | QZ |  | 40665 | 29 | 79 | 325 | -6.8 | 17.84 | -4.1 | 596.6 | 1.9 | 56.26 | 41.9 | 13.06 | 25.25 | 1.41 | 7.17 | 3.84 | -10.9 | 1.03 | 32.74 | 0.48 | -4.1 | 0.72 | 111.6 | 2.34 | 28.52 | -3.8 | 6.73 | -372.7 | 1.79 | 6.76 | -1.39 | -1.82 | 3.2 | 513.3 | 320.8
BAC065 | AC |  | 12 | 449224.55 | 5410915.38 | 1993-02-18 | LAXF | Weathered, almost fresh crystal rich andesite, very very weak hematite alteration? |  |  | 40666 | 29 | 70 | 495 | -10.2 | 16.13 | -8.8 | 345.2 | -1.32 | 43.72 | 41.1 | 16.6 | 33.97 | 9.05 | 7.95 | 7.23 | -17.5 | 0.59 | 171.76 | 2.54 | -7.1 | 0.04 | 57.5 | 0.61 | 36.25 | -6.5 | 41.34 | -612.4 | 3.19 | 9.99 | -2.4 | -2.75 | 14.81 | 755 | 670.4
BAC066 | AC |  | 11 | 449234.12 | 5411019.04 | 1993-02-18 | LAXF | Fresh crystal rich (plagioclase < 1mm phenos) andesite |  |  | 40667 | 17 | 6 | 520 | -8.9 | 9.71 | -5.3 | 1621.3 | -1.07 | 44.38 | 38.4 | 17.14 | 45.53 | 2.1 | 7.55 | 4.84 | -14.2 | 2.55 | 43.86 | 0.57 | -5.1 | 1.82 | 87.3 | 0.67 | 34.77 | -4.9 | 9.83 | -484.7 | 1.54 | 8.02 | -1.83 | -2.36 | 4.28 | 850.9 | 272.4
BAC067 | AC |  | 9 | 449247.03 | 5411115.87 | 1993-02-18 | LABR | Partly weathered weakly foliated in places, weakly hematitic andesiic breccia. Good core. |  |  | 40668 | 30 | -5 | 140 | -6.5 | 5.75 | -4 | 322.6 | 2.08 | 49.23 | 31.5 | 13.36 | 40.52 | 0.94 | 7.78 | 3.26 | -10.7 | 3 | 20.97 | 0.39 | -3.8 | 0.04 | 224.1 | 5.57 | 32.1 | -3.5 | 3.95 | -359.2 | 0.5 | 4.46 | -1.33 | -1.88 | 2.72 | 238.7 | 239.2
BAC068 | AC |  | 12 | 449252.59 | 5411165.72 | 1993-02-18 | LA? | Weathered moderatly foliated weakly sericitic andesite ??? (not really identifiable). |  |  | 40669 | 29 | 16 | 140 | -6.2 | 4.88 | -3.7 | 85.8 | -0.78 | 73.85 | 27 | 13.34 | 37.63 | 0.72 | 9.98 | 4.46 | -10 | 2.91 | 13.26 | 0.47 | -3.8 | 0.05 | 230.6 | 6.42 | 26.35 | -3.3 | 3.25 | -338.8 | 0.76 | 8.81 | -1.26 | -2.18 | 3.12 | 222.2 | 388.9
BAC069 | AC |  | 18 | 449260.35 | 5411217.56 | 1993-02-18 | LABR | Partly weathered andesitic breccia. Excellent core! |  |  | 40670 | 10 | 110 | 420 | -8.5 | 5.69 | -7.7 | 504.8 | -1.19 | 48.45 | 28.8 | 27.84 | 14.87 | 7.66 | 6.78 | 5.77 | -19.2 | 3.8 | 166.76 | 1.72 | -6.4 | 0.04 | 389.5 | 4.33 | 27.29 | -5.8 | 34.16 | -550.3 | 1.8 | 8.99 | -2.2 | -2.49 | 10.58 | 623.8 | 742.5
BAC070 | AC |  | 30 | 449267.29 | 5411251.54 | 1993-02-18 | LAXF | Weathered phenocryst (feldspar) rich andesite very deep weathering. Clay =>27m!! |  |  | 40671 | 21 | 18 | 270 | -7.9 | 10.39 | -4.8 | 1100.9 | 1.18 | 55.02 | 36 | 5.16 | 26.93 | 1.57 | 7.13 | 4.75 | -12.7 | 2.19 | 31.56 | 0.51 | -4.7 | 2.01 | 93.8 | -0.3 | 28.12 | -4.4 | 6.46 | -432.2 | 1.24 | 8.09 | 2.37 | -2.15 | 3.56 | 487.5 | 496
BAC071 | AC |  | 18 | 448841.39 | 5411231.59 | 1993-02-18 | LAX | Partly weathered crystal rich andesite. |  |  | 40672 | 45 | 14 | 405 | -9.8 | -1.42 | -9.7 | 911.4 | -1.45 | 65.37 | -9.2 | 16.57 | 22.9 | 12.15 | 7.16 | 8.44 | -18.9 | 2.02 | 243.78 | 3.23 | -8.3 | 0.07 | 207.7 | -0.26 | 24.9 | -9 | 54.72 | -672.8 | 1.68 | 11.37 | -2.75 | -2.91 | 19.48 | 604.5 | 443.7
BAC072 | AC |  | 23 | 448823.64 | 5411131.43 | 1993-02-18 | LAX | Fresh pale cream green crystal rich (pyr - hb + fs) andesite. |  |  | 40673 | 66 | 13 | 270 | -8.9 | 2.87 | -11.8 | 921.9 | -1.9 | 63.44 | 23.1 | 4.45 | 304.95 | 6.37 | 6.01 | 3.63 | -21.2 | 1.87 | 127.48 | 1.65 | -8.5 | 0.96 | 73.7 | 0.72 | 22.36 | -7.5 | 27.76 | -714.8 | 1.35 | 9.76 | -3.44 | 2577.99 | 10.69 | 358.8 | 642.8
BAC073 | AC |  | 12 | 448810.97 | 5411032.83 | 1993-02-18 | LA | Partly weathered andesite, 1mm clay veinlets. |  |  | 40674 | 64 | -5 | 295 | -6.1 | 8.78 | -3.8 | 602.1 | -0.79 | 75.82 | 29 | 19.05 | 28.47 | 1.23 | 11.49 | 5.15 | -10.1 | 3.76 | 14.34 | 0.6 | -3.9 | 0.03 | 296.7 | 7.45 | 23.75 | -3.4 | 4.8 | -341.6 | 1.04 | 10.01 | -1.29 | -1.79 | 4.16 | 398.7 | 203.9
BAC074 | AC |  | 13 | 448795.21 | 5410932.23 | 1993-02-18 | LAX | Partly weathered (weakly altered??) crystal rich andesite, minor very fined grained disseminated pyrite. |  |  | 40675 | 63 | 207 | 1315 | -9.7 | 20.6 | -7.7 | 1591.4 | -1.25 | 32.33 | 25.9 | 20.9 | 41.32 | 5.35 | 8.45 | 4.28 | -16 | 2.23 | 79.6 | 2.02 | -6.1 | 2.19 | 141.2 | 3.4 | 30.57 | -5.7 | 17.6 | -563 | 2.01 | 5.3 | -2.18 | -2.73 | 12.96 | 1508.7 | -305.8
BAC075 | AC |  | 9 | 448789.2 | 5410883.93 | 1993-02-18 | LAXF | Almost fresh andesite < 5% vis fs phenos) |  |  | 40676 | 67 | 37 | 230 | -12.8 | 7.28 | -23.2 | -240.9 | -2.78 | 64.35 | 18.1 | 2.41 | 73.46 | 45.06 | 7.79 | 6.97 | -27.2 | -1.84 | 720.51 | 9.35 | -12.9 | 2.91 | -31.3 | -0.52 | 29.05 | -10.7 | 148.45 | -995.7 | 3.61 | 1.74 | -4.93 | -6.28 | 58.47 | 426.5 | 1668.9
BAC076 | AC |  | 8 | 448782.09 | 5410834.96 | 1993-02-18 | LAX | Weakly weathered crystal rich andesite, weak epidote alteration. |  |  | 40677 | 57 | -5 | 255 | -11 | -2.39 | -15.1 | 1670.2 | -2.22 | 87.12 | 20.1 | 13.59 | 70.05 | 23.52 | 7.68 | 4.67 | -22 | 3.12 | 362.49 | 10.37 | -11 | 0.87 | 180.7 | -0.42 | 28.33 | -8.8 | 72.23 | -813.5 | 2.24 | 4.06 | -3.93 | -5.09 | 62.2 | 456.5 | 530.7
BAC077 | AC |  | 12 | 448774.54 | 5410784.44 | 1993-02-18 | LAXF | Partly weathered phenocryst (feldspar) rich andesite. |  |  | 40678 | 24 | -5 | 435 | -8.8 | 2.52 | -6.5 | 2428.8 | -1.13 | 28.78 | 52.5 | 16.22 | 55.57 | 1.44 | 9.56 | 2.15 | -13.8 | 3.81 | 23.59 | 0.66 | -4.8 | 1 | 160.9 | -0.34 | 42.53 | -4.6 | 5.52 | -464.6 | 1.81 | 3.33 | -1.77 | -2.59 | 4.4 | 686.4 | 496.3
BAC078 | AC |  | 18 | 448770.09 | 5410731.73 | 1993-02-18 | LABR | Weakly foliated in places, brecciated, weakly altered, purple/brown to green, vesicular in places, crystal rich andesite. Good Core. |  | HEMS | 40679 | 70 | 26 | 265 | -8.8 | 3.92 | -5.3 | 491.3 | 1.65 | 27.16 | 23 | 12.43 | 40.8 | 1.15 | 7.9 | 2.17 | -13.8 | 1.97 | 16.18 | 0.37 | -4.8 | 3.3 | 116.6 | 0.5 | 29.31 | -4.6 | 4.11 | -464.4 | 2.15 | 3.21 | -1.8 | -2.48 | 2.54 | 564 | -275.1
BAC079 | AC |  | 17 | 448762.76 | 5410682.1 | 1993-02-18 | LAXF | Almost fresh, very crystal rich ( 40% fs phenos < 2mm) (brecciated in places) probably andesite. Good core. |  |  | 40681 | 56 | 6 | 285 | -6.8 | 2.89 | -5.5 | 1064.4 | -0.93 | 40.93 | 18.5 | 19.46 | 31.64 | 2.26 | 7 | 2.44 | -11.5 | 2.81 | 29.85 | 0.7 | -4.4 | 1.95 | 133.9 | -0.28 | 20.18 | -4 | 7.62 | -394.4 | 1.18 | 4.46 | -1.56 | -2.07 | 4.68 | 442.1 | -225.5
BAC080 | AC |  | 27 | 448750.96 | 5410583.72 | 1993-02-18 | LAXF | Weathered weakly foliated crystal rich andesite, weak hemitite and sericite alteration. OK Core. |  | HEMS | 40682 | 47 | 22 | 480 | -6.4 | 8.65 | -4.1 | 1152.1 | -0.86 | 24.32 | 11.4 | 31.73 | 39.32 | 1.17 | 9.94 | 1.14 | -10.5 | 3.99 | 12.43 | 0.33 | -3.7 | 0.18 | 270.3 | 3.9 | 26.63 | -3.5 | 4.08 | -356.2 | 0.65 | 2.63 | -1.35 | -1.99 | 2.44 | 593.9 | 380.5
BAC081 | AC |  | 18 | 448739.23 | 5410533.41 | 1993-02-18 | LAX | Weathered pheno-rich andesite 1mm Mn veinlets. |  |  | 40683 | 145 | 250 | 1910 | -7.8 | 10 | -4.9 | 966.6 | 1.09 | 28.48 | 11.3 | 25.37 | 45.95 | 2.05 | 10.31 | 1.7 | -12.5 | 2.02 | 20.99 | 0.57 | -4.5 | 0.78 | 129.2 | 4.74 | 32.72 | -4.2 | 6.8 | -429.9 | 1.48 | 3.28 | -1.64 | -2.42 | 3.97 | 1935.7 | 444.7
BAC082 | AC |  | 13 | 448724.34 | 5410436.35 | 1993-02-18 | LFL | Partly weathered ?? not andesitic - qtz phenos. |  |  | 40684 | 105 | 58 | 160 | -6.8 | 7.99 | -5.4 | 134 | -0.94 | 108.28 | 11.9 | 1.95 | 64.25 | 3.03 | 10.19 | 2.03 | -11.2 | -0.19 | 20.95 | 0.99 | -4.5 | 0.03 | 13.2 | 1.87 | 28.46 | -3.8 | 10.6 | -379.3 | 0.61 | 2.83 | -1.49 | -2.22 | 7.33 | 259 | -225.6
BAC083 | AC |  | 12 | 448716.79 | 5410387.37 | 1993-02-18 | LA? | Weird! very hard, orangy yellow! andesite?? silicification?? |  |  | 40685 | 9 | 23 | 205 | -6.5 | 6.63 | -5.2 | 294.3 | 1.07 | 47.79 | 36.2 | 1.81 | 26.41 | 2.64 | 7.79 | 2.19 | -10.8 | -0.19 | 18.47 | 1.02 | -4.1 | 0.04 | -9.7 | -0.19 | 30.76 | -3.6 | 9.08 | -362.4 | 0.57 | 3.7 | -1.42 | -2.17 | 7.19 | 306.7 | -214.5
BAC084 | AC |  | 1 | 448709.68 | 5410338.84 | 1993-02-18 | LA? | Very hard orangy yellow with andesite, altered?? |  |  | 40686 | 27 | 44 | 195 | -6.4 | 5.83 | -5 | -93.4 | 1.03 | 22.12 | 39.3 | 0.99 | 26.48 | 1.99 | 8.4 | 1.68 | -10.6 | -0.2 | 21.07 | 0.98 | -4 | 0.13 | 10.4 | 0.5 | 26.56 | -3.6 | 5.52 | -357.5 | -0.51 | 2.05 | -1.4 | -2.14 | 6.58 | 270.6 | 330.3
BAC085 | AC |  | 6 | 448702.12 | 5410289.87 | 1993-02-18 | LA | Nearly fresh andesite ??? very weakly hematite altered. |  |  | 40687 | 9 | 6 | 320 | -7.1 | 4.8 | -5.7 | 851.7 | -0.99 | 36.51 | 16.3 | 9.35 | 55.15 | 1.49 | 7.67 | 2.78 | -11.8 | 1.9 | 22.36 | 0.78 | -4.5 | 2.46 | 113.3 | -0.2 | 20.07 | -4.1 | 6.33 | -404.6 | -0.92 | 4.69 | -1.61 | -2.23 | 5.07 | 475.1 | -235.4
BAC086 | AC |  | 3 | 448694.37 | 5410236.27 | 1993-02-18 | LA | Almost fresh weakly foliated andesite. |  |  | 40688 | 24 | -5 | 390 | -8 | 5.81 | -6.3 | 907.4 | 1.13 | 28.77 | 180.1 | 20.19 | 32.5 | 1.83 | 13.12 | 1.72 | -12.8 | 2.32 | 27.38 | 0.65 | -4.7 | 0.09 | 178 | 6.73 | 39.02 | -4.3 | 6.82 | -433.7 | 0.74 | 3.78 | -1.7 | -2.6 | 4.22 | 506.4 | -255.2
BAC087 | AC |  | 9 | 448686.59 | 5410189.72 | 1993-02-18 | LAX | Weathered andesite Mn stain along veins |  |  | 40689 | 5 | 7 | 435 | -5.8 | 2.23 | -4 | 404.7 | 1.14 | 48.33 | 14.3 | 4.4 | 14.91 | 1.08 | 4.59 | 3.18 | -10.1 | 0.88 | 24.08 | 0.4 | -4 | 2.38 | 75.8 | 2.22 | 13.32 | -3.6 | 4.43 | 409.6 | 1.24 | 7.16 | 2.71 | 4.46 | 2.79 | 530.2 | -199.8
BAC088 | AC |  | 15 | 448661.87 | 5410000.02 | 1993-02-18 | LAX | Partly weathered crystal rich andesite, very hard orange yellow. |  |  | 40690 | 9 | -5 | 125 | -7.2 | 5.69 | -5.8 | 1017.4 | 2.41 | 37.94 | 15.6 | 5.41 | 27.16 | 1.5 | 7.02 | 2.72 | -12 | 1.43 | 19.98 | 0.54 | -4.5 | 3.15 | 68.5 | 0.47 | 19.67 | -4.2 | 5.4 | -407.9 | 1.45 | 4.16 | -1.67 | -2.3 | 3.34 | 270.7 | -237.8
BAC089 | AC |  | 6 | 448656.54 | 5409946.42 | 1993-02-18 | LAX | Almost fresh, crystal rich andesite, very weakly altered? |  |  | 40691 | 11 | 39 | 345 | -5.8 | 1.47 | -4.2 | 1272.8 | -0.89 | 78.49 | 15.6 | 31.93 | 23.15 | 2.07 | 6.1 | 5.42 | -10.3 | 5.79 | 51.73 | 0.71 | -4.3 | 0.1 | 417.9 | 2.49 | 21.28 | -3.6 | 9.35 | -355.6 | 1.49 | 11.44 | 2.55 | -2.04 | 4.51 | 439.8 | 303.7
BAC090 | AC |  | 12 | 448648.13 | 5409890.39 | 1993-02-18 | LAX | Partly weathered crystal rich andesite, very weakly foliated. |  |  | 40692 | 17 | -5 | 345 | -5.5 | 6.13 | -4.9 | 1471.2 | -0.86 | 52.4 | 13.4 | 31.54 | 17.71 | 2.25 | 6.95 | 4.08 | -9.9 | 6 | 42.51 | 0.68 | -4.1 | 0.24 | 347.8 | 4.94 | 16.59 | -3.5 | 9.91 | -339.5 | 1.52 | 9.29 | -1.42 | -1.94 | 4.35 | 417.6 | 206.4
BAC091 | AC |  | 11 | 448643.23 | 5409837.68 | 1993-02-18 | LA | Partly weathered andesite. |  |  | 40693 | 26 | 18 | 795 | -7.9 | 4.08 | -6.6 | 1495 | 1.17 | 55.64 | 34.6 | 3.35 | 30.41 | 2.34 | 8.22 | 5.16 | -13.5 | 2.56 | 66.94 | 0.67 | -5.4 | 2.54 | 92.5 | 1.35 | 22.66 | -4.8 | 10.56 | -459.3 | 1.72 | 8.67 | -1.94 | -2.64 | 4.62 | 925.7 | -262.6
BAC092 | AC |  | 4 | 449614.08 | 5408970.26 | 1993-02-18 | LA | Weathered andesite, not basement!! |  |  | 40694 | 16 | 33 | 220 | -5.4 | 4.2 | -5 | 1915.9 | 1.6 | 108.85 | 53 | 11.24 | 12.41 | 2.19 | 3.24 | 7.48 | -10 | 3.2 | 57.7 | 0.64 | -4.5 | 1.13 | 132.6 | 0.47 | 15.09 | -3.6 | 9.94 | -343.4 | 1.52 | 16.13 | 1.65 | -2.42 | 4.27 | 288.8 | 441.9
BAC093 | AC |  | 24 | 449649.52 | 5408920.99 | 1993-02-18 | LA | Fresh andesite. |  |  | 40695 | 52 | -5 | 205 | -7.7 | 2.56 | -5 | 2122 | -1.1 | 34.52 | 66.3 | 14.57 | 31.14 | 1.64 | 7.39 | 2.38 | 14 | 2.24 | 23.21 | 0.36 | -4.6 | 1.94 | 103.7 | 0.34 | 29.72 | -4.2 | 5.28 | -424.5 | 0.98 | 4.26 | -1.72 | -3.18 | 2.4 | 377.2 | 289.6
BAC094 | AC |  | 7 | 449685.88 | 5408861.14 | 1993-02-18 | LAX | Weathered crystal rich andesite. |  |  | 40696 | 23 | 17 | 120 | -10.3 | 4.81 | -11.2 | 1059.6 | -1.87 | 97.98 | 31.1 | 7.37 | 50.95 | 12.22 | 6.01 | 8.71 | -19.1 | 1.75 | 267.68 | 2.76 | -8.7 | 1.64 | 67.8 | -0.29 | 26.3 | -7.2 | 51.86 | -673.5 | -1.65 | 11.64 | -3.18 | -4.27 | 17.46 | 339.1 | 574.2
BAC095 | AC |  | 11 | 449678.78 | 5408810.84 | 1993-02-18 | SILT | Fresh siltstone, very weakly foliated, minor fine grained muscovite. |  |  | 40697 | 125 | 7 | 140 | -7.9 | 9.61 | -5.2 | 1335.1 | -1.17 | 37.84 | 364.8 | 5.55 | 52.54 | 1.42 | 6.89 | 2.79 | -13 | 1.5 | 27.49 | 0.49 | -4.9 | 0.56 | 48.5 | 0.71 | 35.62 | -4.3 | 5.49 | -431.3 | -0.68 | 6.2 | 3.48 | -2.87 | 3.4 | 249.4 | 439.4
BAC096 | AC |  | 3 | 449671.44 | 5408763.19 | 1993-02-18 | VO | Weathered foliated volcanic?? |  |  | 40698 | 49 | -5 | 81 | -6.2 | 4.5 | -4.1 | 245.9 | 2.41 | 26.56 | 1049.6 | 2.23 | 50.26 | 0.84 | 4.99 | 1.91 | -10.2 | -0.31 | 18.13 | 0.32 | -4.1 | 0.86 | 32.9 | 0.46 | 27.55 | -3.5 | 3.95 | -339.8 | -0.58 | 3.41 | -1.45 | -2.26 | 2.1 | 202.1 | -202.4
BAC097 | AC |  | 12 | 449681.13 | 5408701.93 | 1993-02-18 | GWAC | Partly weathered interbedded siltstone grewacke and c.g. sandstone (micaceous). |  |  | 40699 | 91 | 9 | 135 | -6.3 | 4.51 | -5.1 | 710.2 | -0.94 | 48.58 | 379 | 4.21 | 41.77 | 1.31 | 6.16 | 3.03 | -10.4 | 1.19 | 22.71 | 0.48 | -4.1 | 0.5 | 35.9 | 0.66 | 28.52 | -3.5 | 5.33 | -347.1 | 1 | 6.96 | -1.77 | -2.31 | 2.96 | 220.8 | -205.7
BAC098 | AC |  | 5 | 449707.5 | 5408663.44 | 1993-02-18 | SILT | Weathered fresh, siltstone to sandstone. |  |  | 40700 | 98 | 14 | 130 | -7.4 | 5.94 | -6.2 | 246.7 | 1.62 | 102.02 | 621.2 | 4.36 | 91.54 | 1.87 | 6.63 | 3.79 | -12.3 | 1.1 | 60.45 | 0.57 | -5.2 | 0.19 | 60.3 | 1.9 | 34.27 | -4.3 | 9.84 | -413.6 | 1.11 | 7.22 | -1.76 | -2.71 | 3.86 | 265 | 384.5
BAC099 | AC | 2 | 3 | 450181.39 | 5409034.56 | 1993-02-22 | LA | Partly Weathered andesite. First hole on Francombes. |  |  | 40701 | 110 | -5 | 250 | -7.1 | 12.43 | -5.8 | 234.5 | -1.06 | 54.36 | 101.2 | 12.98 | 29.06 | 1.66 | 14.49 | 2.82 | -11.4 | 1.86 | 21.04 | 0.47 | -4.5 | 0.03 | 152 | 7.62 | 31.01 | -3.8 | 7.25 | -388.9 | 0.66 | 6.21 | -1.59 | -2.55 | 3.55 | 332.8 | -230.5
BAC100 | AC | 3 | 3 | 450220.77 | 5408995.23 | 1993-02-22 | LA | Weathered weakly altered? (hematite-ser) andesite. |  | HEMS | 40702 | 37 | 8 | 59 | -6.4 | 16.7 | -4.4 | 458.1 | 1.39 | 53.66 | 77.9 | 16.86 | 16.27 | 1.06 | 9.17 | 3.38 | -10.7 | 3.46 | 22.51 | 0.41 | -4.2 | 0.03 | 234.6 | 10.35 | 29.17 | -3.5 | 4.42 | -360.8 | 0.84 | 7.03 | -1.49 | -2.41 | 2.91 | 141.5 | 212.1
BAC101 | AC |  | 21 | 450284.8 | 5408902.4 | 1993-02-22 | LABR | Weathered weak-mod foliated andesitic breccia, 1-2cm angular lithic fragments. |  |  | 40703 | 28 | -5 | 70 | -6.6 | 5.56 | -6 | 660.3 | 1.51 | 33.2 | 91.5 | 19.03 | 16.67 | 3.87 | 7.78 | 3.41 | -11.6 | 3.2 | 69.28 | 0.89 | -4.8 | 0.05 | 238.7 | 2.65 | 26.24 | -4 | 16.62 | -393.6 | 1.79 | 6.12 | -1.69 | -2.52 | 6.03 | 177 | 301.5
BAC102 | AC |  | 14 | 450366.93 | 5408870.93 | 1993-02-22 | LAXF | Weathered weak-mod foliated andesite? relic feldspar phenos? |  |  | 40704 | 22 | 18 | 85 | -6.2 | 9.73 | -4.3 | 580.8 | 1.79 | 67.1 | 93 | 23.18 | 49.18 | 1.33 | 6.46 | 3.12 | -10.5 | 4 | 27.39 | 0.36 | -4.2 | 0.06 | 285.8 | 4.94 | 27.03 | -3.5 | 5.79 | -356.3 | 1.01 | 6.14 | -1.48 | -2.39 | 2.44 | 177.2 | -203.6
BAC103 | AC |  | 18 | 450451.55 | 5408819.62 | 1993-02-22 | LAX | Weathered weakly foliated (± weakly altered?) crystal rich andesite. |  |  | 40705 | 19 | 26 | 130 | -6.4 | 4.2 | -4.5 | 775.6 | -1.01 | 71.89 | 98 | 26.69 | 74.56 | 1.7 | 7.13 | 2.9 | -11 | 3.42 | 34.28 | 0.37 | -4.4 | 0.07 | 228.9 | 2.67 | 25.67 | -3.7 | 7.35 | -372.8 | -0.58 | 5.29 | -1.55 | -2.46 | 2.77 | 202.8 | -213.3
BAC104 | AC |  | 30 | 450530.23 | 5408763.22 | 1993-02-22 | LAX | Partly weathered weakly foliated weakly altered andesite, sericite ± hematite alteration, MN staining. |  | HEMS | 40706 | 19 | 13 | 155 | -7.1 | 5.35 | -6.1 | 620 | -1.12 | 47.5 | 126.4 | 36.25 | 33.61 | 1.87 | 7.86 | 3.18 | -11.9 | 2.65 | 33.98 | 0.53 | -4.6 | 0.15 | 195.4 | 1.23 | 32.75 | -4 | 8.18 | -403 | -0.59 | 5.91 | 1.73 | -2.76 | 3.65 | 262.7 | 354.3
BAC105 | AC |  | 12 | 450626.99 | 5408772.81 | 1993-02-22 | LAX | Weathered, very weakly foliated crystal rich andesite. |  |  | 40707 | 10 | -5 | 170 | -7.6 | 6.4 | -5.2 | 1624 | -1.18 | 53.58 | 60.9 | 35.53 | 118.61 | 0.99 | 11.78 | 2.4 | -12.5 | 3.05 | 18.57 | 0.4 | -4.8 | 0.3 | 211.6 | 9.62 | 30.8 | -4.1 | 3.9 | -425.5 | -0.6 | 5.24 | 1.85 | -2.9 | 2.93 | 262.8 | -249.5
BAC106 | AC |  | 3 | 450632.76 | 5408696.76 | 1993-02-22 | LA | Weathered andesite, minor silicification up hole. Close to Beulah Barite. |  |  | 40708 | 58 | 6 | 285 | -9.4 | 6.03 | -6.3 | 3836.6 | 1.63 | 36.21 | 69.7 | 16.34 | 68.79 | 1.1 | 14.19 | 2 | -15.2 | 1.82 | 18 | 0.29 | -5.5 | 0.36 | 103.3 | 16.51 | 46.75 | -5 | 4.16 | -513.1 | -0.66 | 4.34 | 2.76 | -3.61 | 2.36 | 451.1 | -299.6
BAC107 | AC |  | 14 | 450278.35 | 5408852.99 | 1993-02-22 | LA | Weathered red-pink (alteration?? weathering??), weakly foliated andesite? minor Mn vein. |  |  | 40709 | 39 | 190 | 98 | -6.4 | 3.78 | -4.4 | 722.9 | -1.01 | 63.42 | 96.7 | 23.68 | 57.24 | 1.39 | 7.85 | 2.97 | -10.6 | 3.35 | 32.04 | 0.38 | -4.3 | 0.04 | 247.3 | 2.06 | 28.52 | -3.5 | 5.58 | -356.8 | 0.67 | 5.45 | -1.52 | -2.51 | 2.53 | 189.8 | -208.3
BAC108 | AC |  | 2 | 450263.3 | 5408806.2 | 1993-02-22 | SILT | Weathered orangy brown siltstone, minor greywacke, minor Mn staining. |  |  | 40710 | 13 | 70 | 165 | -6.6 | 7.29 | -4.6 | 290.4 | 5.75 | 25.84 | 94.6 | 33.79 | 11.42 | 0.65 | 9.37 | 3.63 | -10.9 | 1.97 | 14.71 | 0.34 | -4.1 | 0.1 | 183.2 | 3.03 | 33.01 | -3.6 | 2.83 | -366.2 | 0.71 | 6.89 | -1.53 | -2.63 | 2.24 | 265.3 | 242.7
BAC109 | AC |  | 10 | 450288.8 | 5408762.41 | 1993-02-22 | LA | Weathered very weakly foliated andesite. brown? hematite alteration, thin small qtz vein @4m. | QZ | HE | 40711 | 41 | 108 | 305 | -8.6 | 19.57 | -5.6 | 539.7 | -1.3 | 57.1 | 111.2 | 29.33 | 82.21 | 1.36 | 19.82 | 1.48 | -13.4 | 1.06 | 26.31 | 0.34 | -5.3 | 0.1 | 139 | 3.83 | 37.29 | -4.5 | 4.85 | -455.3 | -0.61 | 4.1 | -1.91 | -3.21 | 2.63 | 458.6 | 359.9
BAC110 | AC |  | 19 | 450316.28 | 5408721.93 | 1993-02-22 | LAXF | Weathered orange brown pink, weakly foliated crystal rich andesite lava or epiclastic?? |  |  | 40712 | 9 | 11 | 115 | -7 | 1.99 | -5.9 | 772.2 | -1.12 | 45.59 | 130.3 | 34.37 | 22.79 | 0.97 | 7.42 | 2.66 | -11.5 | 2.31 | 20.31 | 0.33 | -4.4 | 0.18 | 187.9 | 3.66 | 36.37 | -3.8 | 4.58 | -386.2 | 0.99 | 6.29 | 1.82 | -2.83 | 2.36 | 232.1 | -223.2
BAC111 | AC |  | 6 | 450312.05 | 5408668.34 | 1993-02-22 | GWAC | Partly weathered Greywacke. |  |  | 40713 | 56 | -5 | 82 | -6 | 4.91 | -4.1 | 125.3 | -0.96 | 22.11 | 1475.1 | 2.47 | 60.72 | 0.56 | 5.84 | 1.81 | -9.8 | 0.49 | 12.98 | 0.27 | -4.2 | 0.38 | 22.3 | -0.19 | 27.95 | -3.4 | 2.78 | -326.8 | 0.48 | 3.7 | -1.45 | -2.46 | 1.78 | 185.7 | -196.5
BAC112 | AC |  | 6 | 450948.59 | 5408340.42 | 1993-02-22 | GWAC | Partly weathered greywacke, minor siltstone. |  |  | 40714 | 43 | 268 | 70 | -6.7 | 25.91 | -4.6 | 1166.3 | 3.31 | 54.42 | 80.5 | 20.89 | 3.25 | 0.81 | 6.29 | 3.01 | -11.5 | 2.58 | 27.74 | 0.23 | -4.2 | 0.48 | 186.3 | 17.57 | 32.94 | -3.8 | 4.17 | -390.5 | 0.94 | 5.24 | 2.22 | -2.45 | 1.72 | 215.4 | -217.3
BAC113 | AC |  | 3 | 450942.31 | 5408438.07 | 1993-02-22 | SILT | Weathered siltstone and greywacke. |  |  | 40715 | 105 | 12 | 130 | -10.4 | 5.13 | -8.5 | 379.2 | -1.42 | 94.97 | 836.7 | 1.86 | 203.2 | 4.98 | 7.26 | 4.07 | -17.8 | 0.45 | 161.96 | 1.19 | -6.9 | 0.22 | -18.8 | 1.66 | 38.43 | -6.5 | 26.84 | -604.9 | 2.35 | 6.11 | -2.49 | -3.06 | 7.66 | 377.5 | -330.7
BAC114 | AC |  | 5 | 450910.91 | 5408530.57 | 1993-02-22 | LA | Andesite foliated silicifed. |  | SI | 40716 | 10 | -5 | 89 | -7 | 4.47 | -5.6 | 1085.6 | 1.59 | 54.26 | 71.1 | 13.4 | 14.33 | 2.24 | 5.86 | 3.16 | -11.7 | 2.98 | 29.5 | 0.67 | -4.2 | 0.6 | 161.7 | 5.04 | 31.23 | -4 | 8.73 | -397.9 | -0.68 | 6.39 | 1.68 | -2.62 | 4.39 | 197.8 | 561.3
BAC115 | AC |  | 4 | 450860.65 | 5408526.65 | 1993-02-22 | GWAC | Weathered cg sandstone (dirty) => greywacke!! |  |  | 40717 | 60 | 9 | 185 | -7.9 | 13.64 | -6.7 | 1164.6 | -1.07 | 104.42 | 56.4 | 12.92 | 57.19 | 4.43 | 7.44 | 3.27 | -13.7 | 2.17 | 78.08 | 0.89 | -5.2 | 0.87 | 91.8 | 3.05 | 26.98 | -4.8 | 20.58 | -470.6 | -1 | 5.81 | -1.85 | -2.32 | 5.65 | 325.8 | -261.5
BAC116 | AC |  | 6 | 450810.61 | 5408523.61 | 1993-02-22 | GWAC | Weathered greywacke. |  |  | 40718 | 55 | -5 | 94 | -7.9 | 2.6 | -5.9 | 1303.9 | -0.99 | 60.93 | 370.3 | 13.97 | 64.21 | 1.82 | 7.26 | 3.05 | -13 | 2.81 | 33.2 | 0.59 | -4.5 | 0.14 | 142 | 2.52 | 38.23 | -4.4 | 7.72 | -435.7 | 1.44 | 6.49 | -1.62 | -2.2 | 3.72 | 210.3 | 481.6
BAC117 | AC |  | 2 | 450762.99 | 5408521.91 | 1993-02-22 | LA | Weathered foliated andesite weakly silified. |  | SI | 40719 | 59 | -5 | 115 | -5.9 | 2.74 | -5.1 | 1709.8 | -0.81 | 99.74 | 30.2 | 15.79 | 33.76 | 2.2 | 6.62 | 5.37 | -11.2 | 2.95 | 67.99 | 0.77 | -4.4 | 0.34 | 148.8 | 4.32 | 14.65 | -4.1 | 9.68 | -383.5 | 1.97 | 11.43 | -1.51 | -2.05 | 4.67 | 184 | 397.1
BAC118 | AC |  | 3 | 450711.63 | 5408517.33 | 1993-02-22 | SILT | Weathered siltstone, minor greywacke, steeply dipping. |  |  | 40721 | 139 | -5 | 144 | -6.7 | -0.73 | -4.1 | 675.9 | -0.79 | 27.64 | 235.2 | 10.06 | 47.84 | 0.43 | 7.37 | 1.96 | -11.9 | 1.83 | 13.03 | 0.41 | -3.8 | 0.76 | 122.7 | -0.19 | 42.85 | -4.1 | 3.33 | -401 | 1.61 | 3.98 | -1.38 | -1.65 | 2.71 | 215.8 | -232.4
BAC119 | AC |  | 3 | 450661.38 | 5408511.43 | 1993-02-22 | SILT | Fresh steeply dipping siltstone. |  |  | 40722 | 141 | 6 | 115 | -6.8 | -0.74 | -4.1 | 292.5 | -0.8 | 25.49 | 255.7 | 6.69 | 45.47 | 0.59 | 6.75 | 2.26 | -12.1 | 1.1 | 11.23 | 0.35 | -3.9 | 1.26 | 53.1 | -0.19 | 38.99 | -4.2 | 3.04 | -409 | -0.79 | 4.21 | -1.42 | -1.66 | 2.24 | 197.9 | 245
BAC120 | AC |  | 3 | 450609.83 | 5408498.69 | 1993-02-22 | SILT | Fresh grey, siltstone/greywacke. |  |  | 40723 | 23 | 9 | 89 | -8.1 | 5.53 | -5.2 | 1056.1 | -0.99 | 29.38 | 150.3 | 14.33 | 43.88 | 0.78 | 6.44 | 1.55 | -15 | 1.3 | 12.98 | 0.16 | -4.8 | 3.15 | 51.2 | 0.47 | 38.57 | -5.3 | 3.59 | -511.1 | 3.01 | 2.73 | -1.82 | -1.99 | 1.65 | 163.5 | 373.7
BAC121 | AC |  | 4 | 450602.39 | 5408549.15 | 1993-02-22 | SILT | Fresh grey fine grained silicified siltstone?? minor fine grained pyrite. |  | SI | 40724 | 8 | 31 | 39 | -2.8 | 16.83 | -2.3 | 3152.6 | -0.42 | 111.95 | 15.1 | 7.22 | 5.07 | 0.75 | 0.98 | 4.26 | -6.6 | 1.74 | 53.02 | 0.52 | -6.4 | 0.15 | 96.3 | 3.16 | 4.87 | -3.3 | 8.53 | -232.4 | 1.27 | 19.13 | 3.45 | -0.97 | 3.32 | 65.5 | 293.3
BAC122 | AC |  | 12 | 450562.91 | 5408486.62 | 1993-02-22 | SILT | Fresh andesite?? |  |  | 40725 | 90 | 26 | 89 | -5.1 | 12.34 | -4.1 | 767.8 | -0.62 | 43.47 | 315.3 | 5.35 | 34.79 | 1.03 | 4.83 | 2.56 | -9.3 | 1.07 | 19.6 | 0.31 | -3.3 | 0.78 | 33.8 | 2.07 | 20.84 | -3.3 | 4.6 | -315.7 | 1.84 | 6.53 | 1.5 | -1.26 | 2.41 | 129.1 | 185.6
BAC123 | AC |  | 20 | 449508.66 | 5409567.41 | 1993-02-23 | LA | Partly weathered green grey andesite. Minor Mn coatings. |  |  | 40726 | 17 | 6 | 360 | -7.4 | 9.7 | -4.7 | 971.2 | 1.3 | 56.53 | 103.1 | 7.81 | 39.46 | 1.68 | 7.71 | 3.31 | -13.6 | 1.19 | 27.93 | 0.5 | -4.6 | 2.13 | 67.4 | 0.71 | 33.84 | -4.9 | 6.76 | -461.1 | 1.55 | 6.67 | -1.68 | -1.84 | 3.68 | 425.7 | -263.1
BAC124 | AC |  | 23 | 449473.26 | 5409603.23 | 1993-02-23 | LAX | Fresh (well almost) epidote altered in places (fine grained ??? matrix) crystal rich andesite. |  | EP | 40727 | 32 | 31 | 335 | -6.2 | 9.51 | -4 | 1084.2 | 0.92 | 38.25 | 119.3 | 5.93 | 23.94 | 1.02 | 6.38 | 3.07 | -11.4 | 1.29 | 21.7 | 0.36 | -3.9 | 1.41 | 82.2 | 3.26 | 28.26 | -4 | 5.1 | -389.5 | 1.24 | 6.74 | -1.41 | -1.57 | 2.65 | 373.9 | 312.3
BAC125 | AC |  | 30 | 449434.6 | 5409626.69 | 1993-02-23 | LA | Partly weathered andesite, several qtz-epidote alterated veins throughout. | QZ | EP | 40728 | 19 | 14 | 145 | -6.2 | 10.63 | -4 | 1265.7 | 0.95 | 50.75 | 59.4 | 4.89 | 23.44 | 1.15 | 7.25 | 3.25 | -11.3 | 2.25 | 20.8 | 0.35 | -3.8 | 1.3 | 80 | 1.73 | 27.97 | -4 | 4.99 | -383 | 1.36 | 5.82 | -1.39 | -1.58 | 2.7 | 205.4 | -219.2
BAC126 | AC |  | 21 | 449389.79 | 5409642.86 | 1993-02-23 | LAX | Weathered crystal rich andesite, weak hematite-ser alteration. No epidote. |  | HEMS | 40729 | 28 | -5 | 465 | -5.3 | 6.05 | -4.2 | 1557.2 | -0.66 | 49.32 | 33.5 | 39.74 | 23.09 | 1.32 | 9.51 | 3.61 | -9.7 | 4.42 | 22.72 | 0.56 | -3.5 | 0.07 | 295 | 3.83 | 23.33 | -3.4 | 5.43 | -334.1 | 1.88 | 7.53 | 1.41 | -1.36 | 3.98 | 503.2 | -187.1
BAC127 | AC |  | 24 | 449342.76 | 5409662.54 | 1993-02-23 | LA | Weathered weakly altered (ser-hematite) andesite. Mn veinlets. Qtz -epidote alteration 21m. Sample contains epidote alteration and weathered andesite. |  | EPHEMS | 40730 | 115 | 43 | 195 | -5.6 | 12.23 | -3.6 | 645.2 | 1.02 | 27.24 | 85.4 | 18.25 | 35.08 | 0.95 | 7.44 | 1.34 | 10.3 | 1.24 | 11.82 | 0.44 | -3.5 | 0.46 | 90 | 3.8 | 35.23 | -3.5 | 3.54 | -345.7 | 1.29 | 2.9 | -1.22 | -1.48 | 2.75 | 244.6 | -197.1
BAC128 | AC |  | 29 | 449295.51 | 5409681.35 | 1993-02-23 | LAXF | With crystal rich andesite, 40% 0.5-2mm feldspar phenos, Minor Mn. |  |  | 40731 | 185 | 189 | 515 | -5.8 | 8.51 | -3.7 | 815.2 | -0.73 | 27.98 | 37.9 | 32.08 | 39.25 | 2.24 | 9.23 | 1.43 | -10.5 | 2.39 | 27.71 | 0.79 | -3.7 | 0.28 | 145 | 2.51 | 30.26 | -3.7 | 8.63 | -358.8 | 0.71 | 2.32 | -1.29 | -1.51 | 5.5 | 538.9 | 371.7
BAC129 | AC |  | 9 | 449864.35 | 5409552.52 | 1993-02-23 | LA | Partly weathered, weakly altered (hematite ± sericite) vesicular andesite? weak K alteration?? |  |  | 40732 | 15 | 26 | 395 | -7.1 | 11.53 | -4.7 | 1127.9 | -0.9 | 47.92 | 54.6 | 5.5 | 37.18 | 1.03 | 6.63 | 2.89 | -13.1 | 2.87 | 21.15 | 0.35 | -4.5 | 3.27 | 87.4 | 2.82 | 25.77 | -4.7 | 5.11 | -447.4 | 1.18 | 5.43 | -1.66 | -1.8 | 2.51 | 445 | -253.9
BAC130 | AC |  | 5 | 449869.04 | 5409600.16 | 1993-02-23 | LAXF | Very hard red-brown vesicular crystal rich andesite, hematite alteration??? |  | HE | 40733 | 45 | 13 | 145 | -5.9 | 5.47 | -4.1 | 870 | 1.16 | 56.14 | 33.3 | 12.29 | 20.58 | 1.26 | 4.94 | 3.38 | -11.3 | 2.2 | 24.47 | 0.36 | -4 | 3.09 | 119.8 | 0.86 | 13.95 | -4.1 | 5.26 | -388.7 | 1.59 | 7.41 | -1.47 | 6.95 | 2.55 | 232.2 | 317.4
BAC131 | AC |  | 3 | 449872.18 | 5409650.22 | 1993-02-23 | LA | Weathered weak-mod foliation, vesicular andesite, hematite alteration?? |  | HE | 40734 | 66 | 20 | 55 | -4.9 | 10.36 | -4.1 | 1051 | -0.65 | 67.08 | 4.8 | 17 | 15.01 | 1.99 | 8.53 | 3.4 | -9.3 | 3.79 | 42.21 | 0.52 | -3.5 | 0.1 | 193.3 | 4.48 | 20.29 | -3.4 | 9.37 | -319.8 | 0.71 | 7.34 | 1.97 | -1.64 | 3.5 | 94.7 | 256.5
BAC132 | AC |  | 2 | 449789.75 | 5409708.59 | 1993-02-23 | LA | Very hard purple br altered? andesite, weakly foliated, large fragments?? |  |  | 40735 | 30 | 11 | 91 | -5.5 | 7.93 | -4.8 | 582.1 | 0.83 | 89.83 | 17.2 | 11.01 | 55.7 | 3.18 | 7.94 | 3.44 | -10.5 | 3.53 | 61.8 | 0.48 | -3.9 | 0.37 | 226.1 | 2.21 | 21.26 | -3.9 | 14.45 | -358.9 | 1.21 | 7.27 | -1.38 | -1.82 | 3.36 | 137.5 | 372.2
BAC133 | AC |  |  | 449792.22 | 5409760.19 | 1993-02-23 | LA | Fresh very hard andesite, very poor sample, no real chips, just clays above!! |  |  | 40736 | 125 | 23 | 205 | -5.8 | 9.13 | -4.9 | 1631.3 | 1.42 | 89.58 | 70.7 | 9.6 | 66.59 | 2.87 | 8.27 | 3.39 | 11.7 | 2.1 | 51.15 | 0.73 | -4 | 0.22 | 101.8 | 0.69 | 27.68 | -4 | 13.15 | -371.5 | 1.7 | 7.38 | -1.42 | -1.61 | 5.1 | 267.6 | -207.8
BAC134 | AC |  |  | 450674.92 | 5410186.27 | 1993-02-23 | EABK | Partly weathered c.g. epiclastic 2-3mm angular clasts, v.c. volcanic porphry, crystal rich andesite |  |  | 40737 | 115 | -5 | 400 | -9.2 | 4.14 | -12.6 | 762.5 | 4.74 | 79.68 | 134.9 | 17.35 | 45.67 | 18.17 | 8.97 | 3.12 | -19.8 | 1.31 | 290.49 | 2.03 | -8.6 | 0.04 | 99.2 | 1.74 | 47.33 | -7.8 | 80.66 | 779.4 | 2.82 | 15.33 | -3.35 | -4.18 | 13.58 | 431.4 | 885.9
BAC135 | AC |  |  | 450574.17 | 5410183.73 | 1993-02-23 | EA | Partly weathered weak-moderatly foliated red-pink altered? andesite 1-2m angular strained clasts. ??? |  |  | 40738 | 14 | 6 | 35 | -5.3 | 2.77 | -4.9 | 446.4 | 1.52 | 116.67 | 82.6 | 13.73 | 26.35 | 2.94 | 5.9 | 4.54 | -10.6 | 2.71 | 73.13 | 0.67 | -4.1 | 0.06 | 161.6 | 0.83 | 23.85 | -3.9 | 14.13 | -361.2 | 0.97 | 11.83 | -1.41 | -1.54 | 4.3 | 90.2 | 298
BAC136 | AC |  |  | 450473.64 | 5410181.4 | 1993-02-23 | LA | Partly weathered weakly foliated, moderatly altered (hematite - ser) porphyritic andesite. |  | HEMS | 40739 | 15 | 16 | 21 | -6.1 | 5.33 | -3.8 | 1187.7 | 1.48 | 97.45 | 55.6 | 16.93 | 15.73 | 1.91 | 5.17 | 4.91 | -10.9 | 3.81 | 52.65 | 0.45 | -3.9 | 0.21 | 143.7 | 0.79 | 22.89 | -3.8 | 8.22 | -372.2 | -0.74 | 13.32 | 2.7 | -1.8 | 2.92 | 140 | 253.9
BAC137 | AC |  |  | 450373.54 | 5410179.96 | 1993-02-23 | LAX | Almost fresh porphyritic andesite, bands of epidote alteration replacing matrix. ??? sericite in places. |  | EP | 40740 | 14 | 18 | 120 | -6.3 | 6.07 | -4.2 | 712.2 | 4.01 | 61.13 | 71.8 | 9.94 | 50.02 | 0.91 | 5.16 | 4.03 | -12 | 1.56 | 37.69 | 0.42 | -4.2 | 1.11 | 78.5 | 1.7 | 16.78 | -4.3 | 5.08 | -410 | 1.32 | 9.42 | 2.64 | 314.54 | 2.42 | 277.5 | -206.6
BAC138 | AC |  |  | 450861.65 | 5410979.32 | 1993-02-23 | LA | Dark brown partly weathered (weak hematite alteration) andesite. |  |  | 40741 | 110 | 30 | 345 | -7.8 | 4.85 | -5.9 | 1061.2 | 1.58 | 158.3 | 126.8 | 15.25 | 42.93 | 2.7 | 8.14 | 5.16 | -13.1 | 2.85 | 85.6 | 0.39 | -4.9 | 0.03 | 177.6 | 1.29 | 32.61 | -4.7 | 15.67 | -445.6 | 1.31 | 24.14 | 3.19 | -2.25 | 2.39 | 524.8 | 495.1
BAC139 | AC |  |  | 450867.65 | 5411030.71 | 1993-02-23 | LA | Hard dark brown - purple hematite ±ser, altered andesite. Fine grained disseminated pyrite. |  | HEMS | 40742 | 260 | 10 | 100 | -8.5 | 7.23 | -5 | 1950.9 | 1.51 | 143.9 | 173.7 | 7.05 | 20.08 | 2.44 | 5.11 | 6.17 | -14.2 | 5.31 | 79.24 | 0.29 | -5.3 | 1.46 | 264.5 | 0.53 | 26.89 | -5.2 | 13.45 | -487.8 | 2.52 | 26.65 | 3.56 | 3.58 | 2.04 | 365.3 | 285.7
BAC140 | AC |  |  | 450873.66 | 5411080.56 | 1993-02-23 | LA | Dark brown weathered hematite-ser altered Andesite. |  | HEMS | 40743 | 240 | 255 | 150 | -8.5 | 8.04 | -6.5 | 2202.7 | 3.04 | 173.55 | 147.8 | 8.42 | 28.96 | 2.91 | 6.19 | 7.25 | 20.9 | 5.59 | 97.46 | 0.36 | -5.7 | 1.02 | 304.9 | 0.81 | 28.29 | -5.4 | 15.5 | -502.5 | 1.37 | 34 | 7.27 | 4.96 | 2.56 | 447.4 | 552.3
BAC141 | AC |  |  | 450877.24 | 5411129.08 | 1993-02-23 | LA | Weathered dark purple hematite-ser altered andesite? |  |  | 40744 | 34 | 21 | 130 | -7.4 | 10.72 | -4.5 | 1922.1 | 1.75 | 153.6 | 184.2 | 11.3 | 36.9 | 2.85 | 6 | 5.27 | -12.8 | 5.02 | 79.79 | 0.33 | -4.9 | 0.41 | 275.2 | 1.05 | 27.61 | -4.6 | 13.18 | -436.1 | 0.99 | 27.55 | 3.48 | -2.14 | 2.17 | 305.8 | 352.8
BAC142 | AC |  |  | 450881.04 | 5411179.8 | 1993-02-23 | LAX | Hard weathered dark brown porphyritic andesite, fine grained disseminated sulphide. |  |  | 40745 | 181 | 19 | 88 | -8 | 15.53 | -6.3 | 1840.9 | 2.85 | 165.58 | 59 | 15.42 | 27.09 | 3.13 | 7.54 | 7.25 | -14.1 | 6.25 | 92.82 | 0.34 | -5.5 | 1.52 | 314.3 | 0.86 | 18.4 | -5.3 | 15.45 | -488.2 | 1.66 | 36.89 | 3.13 | -2.25 | 2.39 | 310.5 | -263
BAC143 | AC | 35 |  | 450861.91 | 5411228.47 | 1993-02-23 | GWAC | Hard dark brown sandstone and greywacke. |  |  | 40747 | 30 | 50 | 130 | -6 | 8.49 | -4.6 | 1064.3 | 1.06 | 79.4 | 173.2 | 23.05 | 37.64 | 1.53 | 6.77 | 3.66 | -10.5 | 4.98 | 41.1 | 0.33 | -3.9 | 0.09 | 392.1 | 1.21 | 24.41 | -3.6 | 7.48 | -357.6 | -0.63 | 13.47 | -1.31 | -1.85 | 2.3 | 236.5 | -200.7
BAC143 | AC | 30 | 35 | 450861.91 | 5411228.47 | 1993-02-23 | LA | Weathered hard hematite-ser-epidote altered andesite. |  | EPHEMS | 40746 | 30 | 26 | 98 | -8.7 | 12.9 | -6.3 | 1721.9 | 1.71 | 134.54 | 190 | 2.9 | 28.97 | 2.69 | 6.97 | 6.08 | -14.4 | 4.34 | 76.48 | 0.33 | -5.4 | 1.31 | 174.9 | 0.57 | 29.46 | -5.2 | 12.4 | -493.3 | 2.93 | 27.41 | 5.38 | -2 | 2.08 | 382 | -273.8
BAC144 | AC | 22 |  | 450795.75 | 5411235.52 | 1993-02-23 | LA | Pale green quartz - epidote altered andesite. |  | EPSI | 40748 | 23 | 40 | 61 | -5.9 | 6.86 | 10.2 | 619.6 | 3.6 | 117.05 | 125.7 | 1.3 | 14.15 | 2.43 | 5.46 | 3.53 | -10.7 | 2.12 | 61.71 | 0.23 | -4.1 | 0.37 | 99.3 | 2.16 | 19.95 | -3.8 | 10.79 | -363.7 | 1.39 | 18.12 | 4.52 | 11.17 | 1.63 | 181.8 | 406
BAC144 | AC | 24 |  | 450795.75 | 5411235.52 | 1993-02-23 | LAX | Dark brown hematite altered porphyitic andesite. |  |  | 40749 | 98 | 17 | 105 | -8.9 | 8.11 | -5.3 | 1774.2 | 2.91 | 159.53 | 205.8 | 1.41 | 27.98 | 2.63 | 6.4 | 6.46 | -15 | 4.66 | 87.84 | 0.31 | -5.7 | 1.63 | 224.6 | 0.75 | 27.29 | -5.4 | 14.2 | -511.8 | -1.24 | 27.94 | 3.24 | -2.09 | 2.1 | 411 | -281.9
BAC145 | AC |  |  | 450238.04 | 5410872.27 | 1993-02-23 | LA | Hard pale green silificed epidote altered andesite?? |  | EPSI | 40750 | 225 | 120 | 150 | -5.6 | 6.72 | -3.4 | 375.5 | 0.87 | 43.62 | 71.4 | 10.07 | 35.21 | 1.41 | 6.2 | 3.3 | -9.3 | 0.6 | 28.65 | 0.43 | -3.5 | 0.65 | 38.9 | 0.95 | 19.63 | -3.3 | 5.16 | -318.7 | -0.65 | 7.3 | 2.31 | -1.38 | 2.59 | 256.3 | -184
BAC146 | AC |  |  | 450214.72 | 5410923.12 | 1993-02-23 | EA | Dark brown purple with c.g. epiclastic, ?porphyritic lava several bands, quartz - epidote alteration. |  | EPSI | 40751 | 10 | 28 | 87 | -6.4 | 9.31 | -3.9 | 492.5 | 1.29 | 53.21 | 35.3 | 16.37 | 14.26 | 1.27 | 5.53 | 3.72 | -10.9 | 1.13 | 28.18 | 0.38 | -3.9 | 1.83 | 60.5 | 1.34 | 16.91 | -3.8 | 5.37 | -369.7 | 2.62 | 7.49 | -1.36 | -1.54 | 2.55 | 256 | 366.5
BAC147 | AC |  |  | 450191.85 | 5410969.57 | 1993-02-23 | LA | Very hard white silicified andesite?? 3% fine grained sulphide veins (pyrite) | PX | MSSI | 40752 | 170 | 17 | 44 | -11.6 | 5.91 | -15.4 | 1258.3 | -2.78 | 45.73 | 43.7 | 26.71 | 1097.19 | 1.11 | 4.08 | -2.42 | -37.1 | 3.58 | 34.1 | 0.66 | -13.3 | 0.95 | 160.4 | 1.88 | 32.58 | -13.3 | 5.63 | -1227.1 | 3.11 | 7.6 | -5.44 | 9313.12 | 3.81 | -38 | 697.1
BAC148 | AC |  |  | 450191.92 | 5411014.55 | 1993-02-23 | LA | Partly weathered andesite. |  |  | 40753 | 31 | 13 | 215 | -6.5 | 5.36 | -5 | 1091.7 | -0.81 | 65.54 | 54.4 | 22.8 | 29.24 | 3.41 | 5.32 | 3.7 | -11.2 | 2.68 | 39.7 | 1.03 | -4.1 | 0.56 | 167.5 | 0.95 | 25.7 | -3.9 | 13.74 | -385.2 | 1.72 | 7.63 | 2.07 | -1.7 | 7.02 | 339.2 | 429.2